## Punto1
VELOCIDAD: 1 mm/min |  |  |  | s : | 0.5 | kg/cm2
AREA: | 30.91 | cm2 |  | tmáx: | 2.102021 | kg/cm2
Tiempo min | Lectura de carga | P (Kg) | t (Kg/cm²) | Def.Horizontal (mm) | Def.Vertical (10ˉ² mm) | t/s | HUMEDAD (%)
[7 empty] | Capsula No. | 123
0 | 0 | 0 | 0 | 0 | 0 | 0 | Peso capsula | 8.57
0.5 | 35 | 13.96457 | 0.4517818 | 0.5 | 0 | 0.9035635 | Capsula + sh | 55.19
1 | 60 | 21.60063 | 0.6988235 | 1 | -4 | 1.397647 | Capsula +ss | 49.84
1.5 | 90 | 30.76391 | 0.9952736 | 1.5 | -6 | 1.990547 | Agua | 5.35
2 | 126 | 41.75983 | 1.351014 | 2 | -10 | 2.702027 | ss | 41.27
2.5 | 162 | 52.75576 | 1.706754 | 2.5 | 62 | 3.413508 | W(%) | 12.96341
3 | 202 | 64.97346 | 2.102021 | 3 | 120 | 4.204041
3.5 | 169 | 54.89386 | 1.775925 | 3.5 | 196 | 3.551851
4 | 138 | 45.42514 | 1.469594 | 4 | 290 | 2.939187
4.5 | 115 | 38.39997 | 1.242315 | 4.5 | 384 | 2.484631 | Peso Muestra+molde (gr) | 268.85
5 | 102 | 34.42922 | 1.113854 | 5 | 492 | 2.227707 | Peso del Molde(gr) | 143.57
5.5 | 94 | 31.98568 | 1.0348 | 5.5 | 590 | 2.069601 | Peso Muestra (g) | 125.28
6 | 88 | 30.15302 | 0.9755102 | 6 | 684 | 1.95102 | Altura de la muestra(cm) | 1.93
6.5 | 84 | 28.93125 | 0.9359836 | 6.5 | 780 | 1.871967 | Volumen (cm3) | 59.6563
7 | 80 | 27.70948 | 0.8964569 | 7 | 872 | 1.792914 | Humedad (%) | 12.96341
7.5 | 77 | 26.79315 | 0.8668119 | 7.5 | 966 | 1.733624 | g (g/cm3) | 2.10003
8 | 74 | 25.87683 | 0.8371669 | 8 | 1060 | 1.674334 | gd(g/cm3)= | 1.859035
8.5 | 72 | 25.26594 | 0.8174035 | 8.5 | 1156 | 1.634807
9 |  | 3.27409 | 0.1059233 | 9 |  | 0.2118466
9.5 |  | 3.27409 | 0.1059233 | 9.5 |  | 0.2118466
10 |  | 3.27409 | 0.1059233 | 10 |  | 0.2118466
10.5 |  |  | 0 | 10.5 |  | 0
11 |  |  | 0 | 11 |  | 0
11.5 |  |  | 0 | 11.5 |  | 0
12 |  |  | 0 | 12 |  | 0
12.5 |  |  | 0 | 12.5 |  | 0
13 | [5 empty] | 0

## Punto2
VELOCIDAD: 0,05 mm/min | 1 mm/min |  |  | s : | 1 | kg/cm2
AREA: | 30.91 | cm² |  | tmáx: | 2.655394 | kg/cm2
Tiempo (mm) | Lectura de carga | P (Kg) | t (Kg/cm²) | Def.Horizontal (mm) | Def.Vertical (10ˉ²mm) | t/s | HUMEDAD (%)
[7 empty] | Capsula No. | 15
0 | 0 | 0 | 0 | 0 | 0 | 0 | Peso capsula | 6.87
0.5 | 45 | 17.019 | 0.5505984 | 0.5 | -36 | 0.5505984 | Capsula + sh | 55.4
1 | 74 | 25.87683 | 0.8371669 | 1 | -70 | 0.8371669 | Capsula +ss | 49.84
1.5 | 101 | 34.12377 | 1.103972 | 1.5 | -92 | 1.103972 | Agua | 5.56
2 | 133 | 43.89793 | 1.420185 | 2 | -106 | 1.420185 | ss | 42.97
2.5 | 168 | 54.58841 | 1.766044 | 2.5 | -114 | 1.766044 | W(%) | 12.93926
3 | 197 | 63.44624 | 2.052612 | 3 | -120 | 2.052612
3.5 | 222 | 71.0823 | 2.299654 | 3.5 | -104 | 2.299654
4 | 242 | 77.19115 | 2.497287 | 4 | -58 | 2.497287 | Peso Muestra+molde (gr) | 285.47
4.5 | 258 | 82.07823 | 2.655394 | 4.5 | 20 | 2.655394 | Peso del Molde(gr) | 149.84
5 | 239 | 76.27482 | 2.467642 | 5 | 82 | 2.467642 | Peso Muestra (g) | 135.63
5.5 | 224 | 71.69319 | 2.319417 | 5.5 | 130 | 2.319417 | Altura de la muestra(cm) | 1.98
6 | 217 | 69.55509 | 2.250246 | 6 | 152 | 2.250246 | Volumen (cm3) | 61.2018
6.5 | 206 | 66.19523 | 2.141547 | 6.5 | 180 | 2.141547 | Humedad (%) | 12.93926
7 | 200 | 64.36257 | 2.082257 | 7 | 206 | 2.082257 | g (g/cm3) | 2.216111
7.5 | 194 | 62.52992 | 2.022967 | 7.5 | 240 | 2.022967 | gd(g/cm3)= | 1.962215
8 | 190 | 61.30815 | 1.983441 | 8 | 280 | 1.983441
8.5 | 188 | 60.69726 | 1.963677 | 8.5 | 316 | 1.963677
9 |  | 3.27409 | 0.1059233 | 9 |  | 0.1059233
9.5 |  |  | 0 | 9.5 |  | 0
10 |  |  | 0 | 10 |  | 0
10.5 |  |  | 0 | 10.5 |  | 0
11 |  |  | 0 | 11 |  | 0
11.5 |  |  | 0 | 11.5 |  | 0
12 |  |  |  | 12 |  | 0
12.5 |  |  |  | 12.5 |  | 0
13 |  |  |  | 13

## Punto3
VELOCIDAD: 0,05 mm/min | 1 mm/min |  |  | s : | 2 | kg/cm2
AREA: | 30.91 | cm2 |  | tmáx: | 2.922199 | kg/cm2
Tiempo (min) | Lectura de carga | P (Kg) | t (Kg/cm²) | Def.Horizontal (mm ) | Def.Vertical ( 10ˉ² mm ) | t/s | HUMEDAD (%)
[7 empty] | Capsula No. | 115
0 | 0 | 0 | 0 | 0 | 0 | 0 | Peso capsula | 6.85
0.5 | 69 | 24.34962 | 0.7877585 | 0.5 | -60 | 0.3938793 | Capsula + sh | 60.08
1 | 124 | 41.14895 | 1.33125 | 1 | -106 | 0.6656252 | Capsula +ss | 53.95
1.5 | 197 | 63.44624 | 2.052612 | 1.5 | -124 | 1.026306 | Agua | 6.13
2 | 220 | 70.47142 | 2.279891 | 2 | -132 | 1.139945 | ss | 47.1
2.5 | 250 | 79.63469 | 2.576341 | 2.5 | -128 | 1.28817 | W(%) | 13.01486
3 | 271 | 86.04898 | 2.783856 | 3 | -106 | 1.391928
3.5 | 285 | 90.32518 | 2.922199 | 3.5 | -88 | 1.4611
4 | 269 | 85.4381 | 2.764092 | 4 | -60 | 1.382046
4.5 | 260 | 82.68912 | 2.675157 | 4.5 | -38 | 1.337579 | Peso Muestra+molde (gr) | 283.02
5 | 253 | 80.55102 | 2.605986 | 5 | -10 | 1.302993 | Peso del Molde(gr) | 148.45
5.5 | 247 | 78.71836 | 2.546696 | 5.5 | 12 | 1.273348 | Peso Muestra (g) | 134.57
6 | 243 | 77.49659 | 2.507169 | 6 | 40 | 1.253585 | Altura de la muestra(cm) | 1.94
6.5 | 241 | 76.88571 | 2.487406 | 6.5 | 72 | 1.243703 | Volumen (cm3) | 59.9654
7 | 230 | 73.52584 | 2.378707 | 7 | 108 | 1.189354 | Humedad (%) | 13.01486
7.5 | 225 | 71.99863 | 2.329299 | 7.5 | 136 | 1.164649 | g (g/cm3) | 2.244127
8 | 222 | 71.0823 | 2.299654 | 8 | 160 | 1.149827 | gd(g/cm3)= | 1.985692
8.5 | 221 | 70.77686 | 2.289772 | 8.5 | 194 | 1.144886
9 |  | 3.27409 | 0.1059233 | 9 |  | 0.05296166
9.5 |  | 3.27409 | 0.1059233 | 9.5 |  | 0.05296166
10 |  | 3.27409 | 0.1059233 | 10 |  | 0.05296166
10.5 |  | 3.27409 | 0.1059233 | 10.5 |  | 0.05296166
11 |  |  | 0 | 11 |  | 0
11.5 |  |  | 0 | 11.5 |  | 0
12 |  |  | 0 | 12 |  | 0
12.5 |  |  | 0 | 12.5 |  | 0
13 |  |  | 0 | 13 |  | 0

## Envolvente de falla
Muestra No | Humedad (%) | Area (cm²) | Densidad Humeda (gr/cm³) | Densidad Seca (gr/cm³) | Esfuerzo Normal (Kg/cm²) | Esfuerzo Cortante Máx (Kg/cm²)
1 | 12.96341 | 30.91 | 2.10003 | 1.859035 | 0.5 | 2.102021
2 | 12.93926 | 30.91 | 2.216111 | 1.962215 | 1 | 2.655394
3 | 13.01486 | 30.91 | 2.244127 | 1.985692 | 2 | 2.922199
[7 empty] | f = | 26.87589 | °
[7 empty] | Cohesión= | 1.9685 | kg/cm2
[7 empty] | 0 | 1.9685
[7 empty] | 0.5 | 2.102021
[7 empty] | 1 | 2.655394
[7 empty] | 2 | 2.922199