## Punto1
VELOCIDAD: 1 mm/min |  |  |  | s : | 0.5 | kg/cm2
AREA: | 30.91 | cm2 |  | tmáx: | 1.785807 | kg/cm2
Tiempo min | Lectura de carga | P (Kg) | t (Kg/cm²) | Def.Horizontal (mm) | Def.Vertical (10ˉ² mm) | t/s | HUMEDAD (%)
[7 empty] | Capsula No. | 80
0 | 0 | 0 | 0 | 0 | 0 | 0 | Peso capsula | 8.86
0.5 | 49 | 18.24077 | 0.5901251 | 0.5 | 70 | 1.18025 | Capsula + sh | 67.09
1 | 99 | 33.51289 | 1.084209 | 1 | 100 | 2.168417 | Capsula +ss | 60.4
1.5 | 137 | 45.1197 | 1.459712 | 1.5 | 130 | 2.919424 | Agua | 6.69
2 | 162 | 52.75576 | 1.706754 | 2 | 170 | 3.413508 | ss | 51.54
2.5 | 170 | 55.1993 | 1.785807 | 2.5 | 250 | 3.571614 | W(%) | 12.98021
3 | 164 | 53.36664 | 1.726517 | 3 | 360 | 3.453034
3.5 | 155 | 50.61766 | 1.637582 | 3.5 | 470 | 3.275164
4 | 147 | 48.17412 | 1.558529 | 4 | 580 | 3.117057
4.5 | 145 | 47.56324 | 1.538765 | 4.5 | 680 | 3.077531 | Peso Muestra+molde (gr) | 284.45
5 | 141 | 46.34147 | 1.499239 | 5 | 780 | 2.998477 | Peso del Molde(gr) | 148.52
5.5 | 136 | 44.81426 | 1.44983 | 5.5 | 880 | 2.899661 | Peso Muestra (g) | 135.93
6 | 129 | 42.67616 | 1.380659 | 6 | 970 | 2.761317 | Altura de la muestra(cm) | 1.96
6.5 | 120 | 39.92718 | 1.291724 | 6.5 | 1060 | 2.583447 | Volumen (cm3) | 60.5836
7 | 110 | 36.87275 | 1.192907 | 7 | 1140 | 2.385814 | Humedad (%) | 12.98021
7.5 | 109 | 36.56731 | 1.183025 | 7.5 | 1200 | 2.366051 | g (g/cm3) | 2.243677
8 | 104 | 35.0401 | 1.133617 | 8 | 1260 | 2.267234 | gd(g/cm3)= | 1.985902
8.5 | 102 | 34.42922 | 1.113854 | 8.5 | 1310 | 2.227707
9 |  | 3.27409 | 0.1059233 | 9 |  | 0.2118466
9.5 |  | 3.27409 | 0.1059233 | 9.5 |  | 0.2118466
10 |  | 3.27409 | 0.1059233 | 10 |  | 0.2118466
10.5 |  |  | 0 | 10.5 |  | 0
11 |  |  | 0 | 11 |  | 0
11.5 |  |  | 0 | 11.5 |  | 0
12 |  |  | 0 | 12 |  | 0
12.5 |  |  | 0 | 12.5 |  | 0
13 | [5 empty] | 0

## Punto2
VELOCIDAD: 0,05 mm/min | 1 mm/min |  |  | s : | 1 | kg/cm2
AREA: | 30.91 | cm² |  | tmáx: | 2.082257 | kg/cm2
Tiempo (mm) | Lectura de carga | P (Kg) | t (Kg/cm²) | Def.Horizontal (mm) | Def.Vertical (10ˉ²mm) | t/s | HUMEDAD (%)
[7 empty] | Capsula No. | 40
0 | 0 | 0 | 0 | 0 | 0 | 0 | Peso capsula | 11.3
0.5 | 53 | 19.46254 | 0.6296518 | 0.5 | 10 | 0.6296518 | Capsula + sh | 78.05
1 | 115 | 38.39997 | 1.242315 | 1 | 20 | 1.242315 | Capsula +ss | 70.41
1.5 | 175 | 56.72651 | 1.835215 | 1.5 | 30 | 1.835215 | Agua | 7.64
2 | 200 | 64.36257 | 2.082257 | 2 | 60 | 2.082257 | ss | 59.11
2.5 | 200 | 64.36257 | 2.082257 | 2.5 | 120 | 2.082257 | W(%) | 12.92505
3 | 196 | 63.1408 | 2.042731 | 3 | 200 | 2.042731
3.5 | 196 | 63.1408 | 2.042731 | 3.5 | 240 | 2.042731
4 | 189 | 61.0027 | 1.973559 | 4 | 270 | 1.973559 | Peso Muestra+molde (gr) | 279.96
4.5 | 188 | 60.69726 | 1.963677 | 4.5 | 350 | 1.963677 | Peso del Molde(gr) | 146.47
5 | 187 | 60.39182 | 1.953796 | 5 | 430 | 1.953796 | Peso Muestra (g) | 133.49
5.5 | 164 | 53.36664 | 1.726517 | 5.5 | 480 | 1.726517 | Altura de la muestra(cm) | 1.94
6 | 155 | 50.61766 | 1.637582 | 6 | 540 | 1.637582 | Volumen (cm3) | 59.9654
6.5 | 150 | 49.09045 | 1.588174 | 6.5 | 580 | 1.588174 | Humedad (%) | 12.92505
7 | 143 | 46.95235 | 1.519002 | 7 | 610 | 1.519002 | g (g/cm3) | 2.226117
7.5 | 136 | 44.81426 | 1.44983 | 7.5 | 610 | 1.44983 | gd(g/cm3)= | 1.971323
8 | 132 | 43.59249 | 1.410304 | 8 | 720 | 1.410304
8.5 | 132 | 43.59249 | 1.410304 | 8.5 | 740 | 1.410304
9 |  | 3.27409 | 0.1059233 | 9 |  | 0.1059233
9.5 |  |  | 0 | 9.5 |  | 0
10 |  |  | 0 | 10 |  | 0
10.5 |  |  | 0 | 10.5 |  | 0
11 |  |  | 0 | 11 |  | 0
11.5 |  |  | 0 | 11.5 |  | 0
12 |  |  |  | 12 |  | 0
12.5 |  |  |  | 12.5 |  | 0
13 |  |  |  | 13

## Punto3
VELOCIDAD: 0,05 mm/min | 1 mm/min |  |  | s : | 2 | kg/cm2
AREA: | 30.91 | cm2 |  | tmáx: | 2.507169 | kg/cm2
Tiempo (min) | Lectura de carga | P (Kg) | t (Kg/cm²) | Def.Horizontal (mm ) | Def.Vertical ( 10ˉ² mm ) | t/s | HUMEDAD (%)
[7 empty] | Capsula No. | 44
0 | 0 | 0 | 0 | 0 | 0 | 0 | Peso capsula | 10.67
0.5 | 71 | 24.9605 | 0.8075219 | 0.5 | -6 | 0.4037609 | Capsula + sh | 61.19
1 | 117 | 39.01085 | 1.262079 | 1 | -34 | 0.6310393 | Capsula +ss | 55.4
1.5 | 164 | 53.36664 | 1.726517 | 1.5 | -50 | 0.8632586 | Agua | 5.79
2 | 198 | 63.75169 | 2.062494 | 2 | -52 | 1.031247 | ss | 44.73
2.5 | 222 | 71.0823 | 2.299654 | 2.5 | -52 | 1.149827 | W(%) | 12.94433
3 | 241 | 76.88571 | 2.487406 | 3 | -50 | 1.243703
3.5 | 243 | 77.49659 | 2.507169 | 3.5 | -36 | 1.253585
4 | 240 | 76.58027 | 2.477524 | 4 | 0 | 1.238762
4.5 | 231 | 73.83129 | 2.388589 | 4.5 | 30 | 1.194294 | Peso Muestra+molde (gr) | 278.51
5 | 220 | 70.47142 | 2.279891 | 5 | 70 | 1.139945 | Peso del Molde(gr) | 143.36
5.5 | 213 | 68.33332 | 2.210719 | 5.5 | 110 | 1.105359 | Peso Muestra (g) | 135.15
6 | 208 | 66.80611 | 2.161311 | 6 | 150 | 1.080655 | Altura de la muestra(cm) | 1.96
6.5 | 204 | 65.58434 | 2.121784 | 6.5 | 180 | 1.060892 | Volumen (cm3) | 60.5836
7 | 200 | 64.36257 | 2.082257 | 7 | 210 | 1.041129 | Humedad (%) | 12.94433
7.5 | 197 | 63.44624 | 2.052612 | 7.5 | 240 | 1.026306 | g (g/cm3) | 2.230802
8 | 194 | 62.52992 | 2.022967 | 8 | 270 | 1.011484 | gd(g/cm3)= | 1.975134
8.5 | 191 | 61.61359 | 1.993322 | 8.5 | 300 | 0.9966611
9 |  | 3.27409 | 0.1059233 | 9 |  | 0.05296166
9.5 |  | 3.27409 | 0.1059233 | 9.5 |  | 0.05296166
10 |  | 3.27409 | 0.1059233 | 10 |  | 0.05296166
10.5 |  | 3.27409 | 0.1059233 | 10.5 |  | 0.05296166
11 |  |  | 0 | 11 |  | 0
11.5 |  |  | 0 | 11.5 |  | 0
12 |  |  | 0 | 12 |  | 0
12.5 |  |  | 0 | 12.5 |  | 0
13 |  |  | 0 | 13 |  | 0

## Envolvente de falla
Muestra No | Humedad (%) | Area (cm²) | Densidad Humeda (gr/cm³) | Densidad Seca (gr/cm³) | Esfuerzo Normal (Kg/cm²) | Esfuerzo Cortante Máx (Kg/cm²)
1 | 12.98021 | 30.91 | 2.243677 | 1.985902 | 0.5 | 1.785807
2 | 12.92505 | 30.91 | 2.226117 | 1.971323 | 1 | 2.082257
3 | 12.94433 | 30.91 | 2.230802 | 1.975134 | 2 | 2.507169
[7 empty] | f = | 25.30947 | °
[7 empty] | Cohesión= | 1.5733 | kg/cm2
[7 empty] | 0 | 1.5733
[7 empty] | 0.5 | 1.785807
[7 empty] | 1 | 2.082257
[7 empty] | 2 | 2.507169