## Punto1
VELOCIDAD: 1 mm/min |  |  |  | s : | 0.5 | kg/cm2
AREA: | 30.91 | cm2 |  | tmáx: | 1.785807 | kg/cm2
Tiempo min | Lectura de carga | P (Kg) | t (Kg/cm²) | Def.Horizontal (mm) | Def.Vertical (10ˉ² mm) | t/s | HUMEDAD (%)
[7 empty] | Capsula No. | 56
0 | 0 | 0 | 0 | 0 | 0 | 0 | Peso capsula | 21.08
0.5 | 42 | 16.10267 | 0.5209534 | 0.5 | 60 | 1.041907 | Capsula + sh | 71
1 | 72 | 25.26594 | 0.8174035 | 1 | 96 | 1.634807 | Capsula +ss | 65.25
1.5 | 119 | 39.62174 | 1.281842 | 1.5 | 130 | 2.563684 | Agua | 5.75
2 | 152 | 49.70134 | 1.607937 | 2 | 170 | 3.215874 | ss | 44.17
2.5 | 170 | 55.1993 | 1.785807 | 2.5 | 220 | 3.571614 | W(%) | 13.01789
3 | 168 | 54.58841 | 1.766044 | 3 | 290 | 3.532088
3.5 | 145 | 47.56324 | 1.538765 | 3.5 | 400 | 3.077531
4 | 128 | 42.37072 | 1.370777 | 4 | 510 | 2.741554
4.5 | 123 | 40.84351 | 1.321369 | 4.5 | 596 | 2.642737 | Peso Muestra+molde (gr) | 284.14
5 | 119 | 39.62174 | 1.281842 | 5 | 700 | 2.563684 | Peso del Molde(gr) | 147.93
5.5 | 111 | 37.1782 | 1.202789 | 5.5 | 780 | 2.405577 | Peso Muestra (g) | 136.21
6 | 98 | 33.20745 | 1.074327 | 6 | 880 | 2.148654 | Altura de la muestra(cm) | 1.96
6.5 | 94 | 31.98568 | 1.0348 | 6.5 | 980 | 2.069601 | Volumen (cm3) | 60.5836
7 | 93 | 31.68023 | 1.024919 | 7 | 1030 | 2.049837 | Humedad (%) | 13.01789
7.5 | 89 | 30.45846 | 0.9853919 | 7.5 | 1100 | 1.970784 | g (g/cm3) | 2.248298
8 | 87 | 29.84758 | 0.9656286 | 8 | 1150 | 1.931257 | gd(g/cm3)= | 1.98933
8.5 | 84 | 28.93125 | 0.9359836 | 8.5 | 1210 | 1.871967
9 |  | 3.27409 | 0.1059233 | 9 |  | 0.2118466
9.5 |  | 3.27409 | 0.1059233 | 9.5 |  | 0.2118466
10 |  | 3.27409 | 0.1059233 | 10 |  | 0.2118466
10.5 |  |  | 0 | 10.5 |  | 0
11 |  |  | 0 | 11 |  | 0
11.5 |  |  | 0 | 11.5 |  | 0
12 |  |  | 0 | 12 |  | 0
12.5 |  |  | 0 | 12.5 |  | 0
13 | [5 empty] | 0

## Punto2
VELOCIDAD: 0,05 mm/min | 1 mm/min |  |  | s : | 1 | kg/cm2
AREA: | 30.91 | cm² |  | tmáx: | 2.171192 | kg/cm2
Tiempo (mm) | Lectura de carga | P (Kg) | t (Kg/cm²) | Def.Horizontal (mm) | Def.Vertical (10ˉ²mm) | t/s | HUMEDAD (%)
[7 empty] | Capsula No. | 10
0 | 0 | 0 | 0 | 0 | 0 | 0 | Peso capsula | 18.53
0.5 | 65 | 23.12785 | 0.7482318 | 0.5 | 10 | 0.7482318 | Capsula + sh | 81.63
1 | 122 | 40.53806 | 1.311487 | 1 | 10 | 1.311487 | Capsula +ss | 74.37
1.5 | 166 | 53.97753 | 1.74628 | 1.5 | 14 | 1.74628 | Agua | 7.26
2 | 195 | 62.83536 | 2.032849 | 2 | 40 | 2.032849 | ss | 55.84
2.5 | 209 | 67.11155 | 2.171192 | 2.5 | 74 | 2.171192 | W(%) | 13.00143
3 | 206 | 66.19523 | 2.141547 | 3 | 130 | 2.141547
3.5 | 199 | 64.05713 | 2.072376 | 3.5 | 220 | 2.072376
4 | 192 | 61.91903 | 2.003204 | 4 | 300 | 2.003204 | Peso Muestra+molde (gr) | 270.72
4.5 | 182 | 58.86461 | 1.904387 | 4.5 | 390 | 1.904387 | Peso del Molde(gr) | 135.16
5 | 182 | 58.86461 | 1.904387 | 5 | 460 | 1.904387 | Peso Muestra (g) | 135.56
5.5 | 172 | 55.81018 | 1.80557 | 5.5 | 520 | 1.80557 | Altura de la muestra(cm) | 2
6 | 165 | 53.67209 | 1.736399 | 6 | 586 | 1.736399 | Volumen (cm3) | 61.82
6.5 | 150 | 49.09045 | 1.588174 | 6.5 | 636 | 1.588174 | Humedad (%) | 13.00143
7 | 148 | 48.47957 | 1.56841 | 7 | 690 | 1.56841 | g (g/cm3) | 2.192818
7.5 | 133 | 43.89793 | 1.420185 | 7.5 | 724 | 1.420185 | gd(g/cm3)= | 1.940522
8 | 129 | 42.67616 | 1.380659 | 8 | 740 | 1.380659
8.5 | 128 | 42.37072 | 1.370777 | 8.5 | 720 | 1.370777
9 |  | 3.27409 | 0.1059233 | 9 |  | 0.1059233
9.5 |  |  | 0 | 9.5 |  | 0
10 |  |  | 0 | 10 |  | 0
10.5 |  |  | 0 | 10.5 |  | 0
11 |  |  | 0 | 11 |  | 0
11.5 |  |  | 0 | 11.5 |  | 0
12 |  |  |  | 12 |  | 0
12.5 |  |  |  | 12.5 |  | 0
13 |  |  |  | 13

## Punto3
VELOCIDAD: 0,05 mm/min | 1 mm/min |  |  | s : | 2 | kg/cm2
AREA: | 30.91 | cm2 |  | tmáx: | 2.536814 | kg/cm2
Tiempo (min) | Lectura de carga | P (Kg) | t (Kg/cm²) | Def.Horizontal (mm ) | Def.Vertical ( 10ˉ² mm ) | t/s | HUMEDAD (%)
[7 empty] | Capsula No. | 62
0 | 0 | 0 | 0 | 0 | 0 | 0 | Peso capsula | 21.1
0.5 | 87 | 29.84758 | 0.9656286 | 0.5 | 0 | 0.4828143 | Capsula + sh | 87.29
1 | 149 | 48.78501 | 1.578292 | 1 | -10 | 0.789146 | Capsula +ss | 79.66
1.5 | 186 | 60.08638 | 1.943914 | 1.5 | -36 | 0.9719569 | Agua | 7.63
2 | 213 | 68.33332 | 2.210719 | 2 | -46 | 1.105359 | ss | 58.56
2.5 | 232 | 74.13673 | 2.398471 | 2.5 | -56 | 1.199235 | W(%) | 13.02937
3 | 242 | 77.19115 | 2.497287 | 3 | -58 | 1.248644
3.5 | 246 | 78.41292 | 2.536814 | 3.5 | -50 | 1.268407
4 | 242 | 77.19115 | 2.497287 | 4 | -40 | 1.248644
4.5 | 231 | 73.83129 | 2.388589 | 4.5 | -20 | 1.194294 | Peso Muestra+molde (gr) | 277.28
5 | 217 | 69.55509 | 2.250246 | 5 | -10 | 1.125123 | Peso del Molde(gr) | 139.25
5.5 | 211 | 67.72244 | 2.190956 | 5.5 | 4 | 1.095478 | Peso Muestra (g) | 138.03
6 | 208 | 66.80611 | 2.161311 | 6 | 20 | 1.080655 | Altura de la muestra(cm) | 2
6.5 | 205 | 65.88978 | 2.131666 | 6.5 | 40 | 1.065833 | Volumen (cm3) | 61.82
7 | 203 | 65.2789 | 2.111902 | 7 | 70 | 1.055951 | Humedad (%) | 13.02937
7.5 | 200 | 64.36257 | 2.082257 | 7.5 | 90 | 1.041129 | g (g/cm3) | 2.232773
8 | 198 | 63.75169 | 2.062494 | 8 | 100 | 1.031247 | gd(g/cm3)= | 1.975391
8.5 | 196 | 63.1408 | 2.042731 | 8.5 | 106 | 1.021365
9 |  | 3.27409 | 0.1059233 | 9 |  | 0.05296166
9.5 |  | 3.27409 | 0.1059233 | 9.5 |  | 0.05296166
10 |  | 3.27409 | 0.1059233 | 10 |  | 0.05296166
10.5 |  | 3.27409 | 0.1059233 | 10.5 |  | 0.05296166
11 |  |  | 0 | 11 |  | 0
11.5 |  |  | 0 | 11.5 |  | 0
12 |  |  | 0 | 12 |  | 0
12.5 |  |  | 0 | 12.5 |  | 0
13 |  |  | 0 | 13 |  | 0

## Envolvente de falla
Muestra No | Humedad (%) | Area (cm²) | Densidad Humeda (gr/cm³) | Densidad Seca (gr/cm³) | Esfuerzo Normal (Kg/cm²) | Esfuerzo Cortante Máx (Kg/cm²)
1 | 13.01789 | 30.91 | 2.248298 | 1.98933 | 0.5 | 1.785807
2 | 13.00143 | 30.91 | 2.192818 | 1.940522 | 1 | 2.171192
3 | 13.02937 | 30.91 | 2.232773 | 1.975391 | 2 | 2.536814
[7 empty] | f = | 25.70616 | °
[7 empty] | Cohesión= | 1.603 | kg/cm2
[7 empty] | 0 | 1.603
[7 empty] | 0.5 | 1.785807
[7 empty] | 1 | 2.171192
[7 empty] | 2 | 2.536814