## Punto1
VELOCIDAD: 1 mm/min |  |  |  | s : | 0.5 | kg/cm2
AREA: | 30.91 | cm2 |  | tmáx: | 1.538765 | kg/cm2
Tiempo min | Lectura de carga | P (Kg) | t (Kg/cm²) | Def.Horizontal (mm) | Def.Vertical (10ˉ² mm) | t/s | HUMEDAD (%)
[7 empty] | Capsula No. | 59
0 | 0 | 0 | 0 | 0 | 0 | 0 | Peso capsula | 21.33
0.5 | 43 | 16.40811 | 0.5308351 | 0.5 | 42 | 1.06167 | Capsula + sh | 81.29
1 | 105 | 35.34554 | 1.143499 | 1 | 80 | 2.286997 | Capsula +ss | 74.42
1.5 | 145 | 47.56324 | 1.538765 | 1.5 | 126 | 3.077531 | Agua | 6.87
2 | 144 | 47.2578 | 1.528884 | 2 | 180 | 3.057767 | ss | 53.09
2.5 | 137 | 45.1197 | 1.459712 | 2.5 | 216 | 2.919424 | W(%) | 12.94029
3 | 135 | 44.50881 | 1.439949 | 3 | 270 | 2.879897
3.5 | 135 | 44.50881 | 1.439949 | 3.5 | 350 | 2.879897
4 | 121 | 40.23262 | 1.301605 | 4 | 430 | 2.603211
4.5 | 115 | 38.39997 | 1.242315 | 4.5 | 540 | 2.484631 | Peso Muestra+molde (gr) | 280.51
5 | 110 | 36.87275 | 1.192907 | 5 | 630 | 2.385814 | Peso del Molde(gr) | 148.12
5.5 | 101 | 34.12377 | 1.103972 | 5.5 | 700 | 2.207944 | Peso Muestra (g) | 132.39
6 | 97 | 32.902 | 1.064445 | 6 | 770 | 2.128891 | Altura de la muestra(cm) | 1.97
6.5 | 88 | 30.15302 | 0.9755102 | 6.5 | 830 | 1.95102 | Volumen (cm3) | 60.8927
7 | 82 | 28.32037 | 0.9162202 | 7 | 870 | 1.83244 | Humedad (%) | 12.94029
7.5 | 80 | 27.70948 | 0.8964569 | 7.5 | 910 | 1.792914 | g (g/cm3) | 2.174152
8 | 78 | 27.0986 | 0.8766935 | 8 | 930 | 1.753387 | gd(g/cm3)= | 1.925046
8.5 | 77 | 26.79315 | 0.8668119 | 8.5 | 950 | 1.733624
9 |  | 3.27409 | 0.1059233 | 9 |  | 0.2118466
9.5 |  | 3.27409 | 0.1059233 | 9.5 |  | 0.2118466
10 |  | 3.27409 | 0.1059233 | 10 |  | 0.2118466
10.5 |  |  | 0 | 10.5 |  | 0
11 |  |  | 0 | 11 |  | 0
11.5 |  |  | 0 | 11.5 |  | 0
12 |  |  | 0 | 12 |  | 0
12.5 |  |  | 0 | 12.5 |  | 0
13 | [5 empty] | 0

## Punto2
VELOCIDAD: 0,05 mm/min | 1 mm/min |  |  | s : | 1 | kg/cm2
AREA: | 30.91 | cm² |  | tmáx: | 1.894506 | kg/cm2
Tiempo (mm) | Lectura de carga | P (Kg) | t (Kg/cm²) | Def.Horizontal (mm) | Def.Vertical (10ˉ²mm) | t/s | HUMEDAD (%)
[7 empty] | Capsula No. | 56
0 | 0 | 0 | 0 | 0 | 0 | 0 | Peso capsula | 6.97
0.5 | 63 | 22.51696 | 0.7284685 | 0.5 | 20 | 0.7284685 | Capsula + sh | 69.9
1 | 95 | 32.29112 | 1.044682 | 1 | 50 | 1.044682 | Capsula +ss | 62.69
1.5 | 125 | 41.45439 | 1.341132 | 1.5 | 80 | 1.341132 | Agua | 7.21
2 | 146 | 47.86868 | 1.548647 | 2 | 110 | 1.548647 | ss | 55.72
2.5 | 162 | 52.75576 | 1.706754 | 2.5 | 160 | 1.706754 | W(%) | 12.9397
3 | 171 | 55.50474 | 1.795689 | 3 | 210 | 1.795689
3.5 | 176 | 57.03195 | 1.845097 | 3.5 | 280 | 1.845097
4 | 181 | 58.55917 | 1.894506 | 4 | 360 | 1.894506 | Peso Muestra+molde (gr) | 265.54
4.5 | 169 | 54.89386 | 1.775925 | 4.5 | 470 | 1.775925 | Peso del Molde(gr) | 131.9
5 | 162 | 52.75576 | 1.706754 | 5 | 580 | 1.706754 | Peso Muestra (g) | 133.64
5.5 | 158 | 51.53399 | 1.667227 | 5.5 | 680 | 1.667227 | Altura de la muestra(cm) | 2
6 | 154 | 50.31222 | 1.6277 | 6 | 780 | 1.6277 | Volumen (cm3) | 61.82
6.5 | 151 | 49.39589 | 1.598055 | 6.5 | 890 | 1.598055 | Humedad (%) | 12.9397
7 | 149 | 48.78501 | 1.578292 | 7 | 1010 | 1.578292 | g (g/cm3) | 2.16176
7.5 | 147 | 48.17412 | 1.558529 | 7.5 | 1120 | 1.558529 | gd(g/cm3)= | 1.914083
8 | 145 | 47.56324 | 1.538765 | 8 | 1230 | 1.538765
8.5 | 144 | 47.2578 | 1.528884 | 8.5 | 1320 | 1.528884
9 |  | 3.27409 | 0.1059233 | 9 |  | 0.1059233
9.5 |  |  | 0 | 9.5 |  | 0
10 |  |  | 0 | 10 |  | 0
10.5 |  |  | 0 | 10.5 |  | 0
11 |  |  | 0 | 11 |  | 0
11.5 |  |  | 0 | 11.5 |  | 0
12 |  |  |  | 12 |  | 0
12.5 |  |  |  | 12.5 |  | 0
13 |  |  |  | 13

## Punto3
VELOCIDAD: 0,05 mm/min | 1 mm/min |  |  | s : | 2 | kg/cm2
AREA: | 30.91 | cm2 |  | tmáx: | 2.329299 | kg/cm2
Tiempo (min) | Lectura de carga | P (Kg) | t (Kg/cm²) | Def.Horizontal (mm ) | Def.Vertical ( 10ˉ² mm ) | t/s | HUMEDAD (%)
[7 empty] | Capsula No. | 52
0 | 0 | 0 | 0 | 0 | 0 | 0 | Peso capsula | 22.35
0.5 | 98 | 33.20745 | 1.074327 | 0.5 | -10 | 0.5371635 | Capsula + sh | 85.9
1 | 138 | 45.42514 | 1.469594 | 1 | -20 | 0.7347969 | Capsula +ss | 78.56
1.5 | 183 | 59.17005 | 1.914269 | 1.5 | -24 | 0.9571344 | Agua | 7.34
2 | 222 | 71.0823 | 2.299654 | 2 | -24 | 1.149827 | ss | 56.21
2.5 | 223 | 71.38775 | 2.309536 | 2.5 | -16 | 1.154768 | W(%) | 13.05817
3 | 225 | 71.99863 | 2.329299 | 3 | 0 | 1.164649
3.5 | 222 | 71.0823 | 2.299654 | 3.5 | 30 | 1.149827
4 | 220 | 70.47142 | 2.279891 | 4 | 60 | 1.139945
4.5 | 215 | 68.94421 | 2.230482 | 4.5 | 106 | 1.115241 | Peso Muestra+molde (gr) | 283.29
5 | 210 | 67.41699 | 2.181074 | 5 | 160 | 1.090537 | Peso del Molde(gr) | 150.74
5.5 | 209 | 67.11155 | 2.171192 | 5.5 | 180 | 1.085596 | Peso Muestra (g) | 132.55
6 | 209 | 67.11155 | 2.171192 | 6 | 200 | 1.085596 | Altura de la muestra(cm) | 1.97
6.5 | 207 | 66.50067 | 2.151429 | 6.5 | 220 | 1.075714 | Volumen (cm3) | 60.8927
7 | 206 | 66.19523 | 2.141547 | 7 | 238 | 1.070774 | Humedad (%) | 13.05817
7.5 | 203 | 65.2789 | 2.111902 | 7.5 | 254 | 1.055951 | g (g/cm3) | 2.17678
8 | 200 | 64.36257 | 2.082257 | 8 | 270 | 1.041129 | gd(g/cm3)= | 1.925363
8.5 | 196 | 63.1408 | 2.042731 | 8.5 | 280 | 1.021365
9 |  | 3.27409 | 0.1059233 | 9 |  | 0.05296166
9.5 |  | 3.27409 | 0.1059233 | 9.5 |  | 0.05296166
10 |  | 3.27409 | 0.1059233 | 10 |  | 0.05296166
10.5 |  | 3.27409 | 0.1059233 | 10.5 |  | 0.05296166
11 |  |  | 0 | 11 |  | 0
11.5 |  |  | 0 | 11.5 |  | 0
12 |  |  | 0 | 12 |  | 0
12.5 |  |  | 0 | 12.5 |  | 0
13 |  |  | 0 | 13 |  | 0

## Envolvente de falla
Muestra No | Humedad (%) | Area (cm²) | Densidad Humeda (gr/cm³) | Densidad Seca (gr/cm³) | Esfuerzo Normal (Kg/cm²) | Esfuerzo Cortante Máx (Kg/cm²)
1 | 12.94029 | 30.91 | 2.174152 | 1.925046 | 0.5 | 1.538765
2 | 12.9397 | 30.91 | 2.16176 | 1.914083 | 1 | 1.894506
3 | 13.05817 | 30.91 | 2.17678 | 1.925363 | 2 | 2.329299
[7 empty] | f = | 27.19863 | °
[7 empty] | Cohesión= | 1.3213 | kg/cm2
[7 empty] | 0 | 1.3213
[7 empty] | 0.5 | 1.538765
[7 empty] | 1 | 1.894506
[7 empty] | 2 | 2.329299