## Punto1
VELOCIDAD: 1 mm/min |  |  |  | s : | 0.5 | kg/cm2
AREA: | 30.91 | cm2 |  | tmáx: | 1.756162 | kg/cm2
Tiempo min | Lectura de carga | P (Kg) | t (Kg/cm²) | Def.Horizontal (mm) | Def.Vertical (10ˉ² mm) | t/s | HUMEDAD (%)
[7 empty] | Capsula No. | 130
0 | 0 | 0 | 0 | 0 | 0 | 0 | Peso capsula | 6.73
0.5 | 52 | 19.15709 | 0.6197701 | 0.5 | 80 | 1.23954 | Capsula + sh | 63.74
1 | 110 | 36.87275 | 1.192907 | 1 | 150 | 2.385814 | Capsula +ss | 57.26
1.5 | 147 | 48.17412 | 1.558529 | 1.5 | 220 | 3.117057 | Agua | 6.48
2 | 165 | 53.67209 | 1.736399 | 2 | 284 | 3.472798 | ss | 50.53
2.5 | 167 | 54.28297 | 1.756162 | 2.5 | 370 | 3.512324 | W(%) | 12.82406
3 | 160 | 52.14487 | 1.68699 | 3 | 440 | 3.373981
3.5 | 151 | 49.39589 | 1.598055 | 3.5 | 520 | 3.196111
4 | 135 | 44.50881 | 1.439949 | 4 | 630 | 2.879897
4.5 | 112 | 37.48364 | 1.21267 | 4.5 | 690 | 2.425341 | Peso Muestra+molde (gr) | 270.49
5 | 100 | 33.81833 | 1.09409 | 5 | 770 | 2.188181 | Peso del Molde(gr) | 144.55
5.5 | 92 | 31.37479 | 1.015037 | 5.5 | 860 | 2.030074 | Peso Muestra (g) | 125.94
6 | 85 | 29.23669 | 0.9458652 | 6 | 930 | 1.89173 | Altura de la muestra(cm) | 1.91
6.5 | 77 | 26.79315 | 0.8668119 | 6.5 | 1000 | 1.733624 | Volumen (cm3) | 59.0381
7 | 75 | 26.18227 | 0.8470485 | 7 | 1040 | 1.694097 | Humedad (%) | 12.82406
7.5 | 73 | 25.57139 | 0.8272852 | 7.5 | 1090 | 1.65457 | g (g/cm3) | 2.133199
8 | 72 | 25.26594 | 0.8174035 | 8 | 1100 | 1.634807 | gd(g/cm3)= | 1.89073
8.5 | 71 | 24.9605 | 0.8075219 | 8.5 | 1130 | 1.615044
9 |  | 3.27409 | 0.1059233 | 9 |  | 0.2118466
9.5 |  | 3.27409 | 0.1059233 | 9.5 |  | 0.2118466
10 |  | 3.27409 | 0.1059233 | 10 |  | 0.2118466
10.5 |  |  | 0 | 10.5 |  | 0
11 |  |  | 0 | 11 |  | 0
11.5 |  |  | 0 | 11.5 |  | 0
12 |  |  | 0 | 12 |  | 0
12.5 |  |  | 0 | 12.5 |  | 0
13 | [5 empty] | 0

## Punto2
VELOCIDAD: 0,05 mm/min | 1 mm/min |  |  | s : | 1 | kg/cm2
AREA: | 30.91 | cm² |  | tmáx: | 1.835215 | kg/cm2
Tiempo (mm) | Lectura de carga | P (Kg) | t (Kg/cm²) | Def.Horizontal (mm) | Def.Vertical (10ˉ²mm) | t/s | HUMEDAD (%)
[7 empty] | Capsula No. | 12
0 | 0 | 0 | 0 | 0 | 0 | 0 | Peso capsula | 6.73
0.5 | 72 | 25.26594 | 0.8174035 | 0.5 | 50 | 0.8174035 | Capsula + sh | 65.07
1 | 109 | 36.56731 | 1.183025 | 1 | 100 | 1.183025 | Capsula +ss | 58.37
1.5 | 140 | 46.03603 | 1.489357 | 1.5 | 160 | 1.489357 | Agua | 6.7
2 | 160 | 52.14487 | 1.68699 | 2 | 210 | 1.68699 | ss | 51.64
2.5 | 175 | 56.72651 | 1.835215 | 2.5 | 250 | 1.835215 | W(%) | 12.97444
3 | 154 | 50.31222 | 1.6277 | 3 | 290 | 1.6277
3.5 | 148 | 48.47957 | 1.56841 | 3.5 | 320 | 1.56841
4 | 146 | 47.86868 | 1.548647 | 4 | 270 | 1.548647 | Peso Muestra+molde (gr) | 264.27
4.5 | 143 | 46.95235 | 1.519002 | 4.5 | 420 | 1.519002 | Peso del Molde(gr) | 135.6
5 | 143 | 46.95235 | 1.519002 | 5 | 440 | 1.519002 | Peso Muestra (g) | 128.67
5.5 | 143 | 46.95235 | 1.519002 | 5.5 | 470 | 1.519002 | Altura de la muestra(cm) | 1.97
6 | 143 | 46.95235 | 1.519002 | 6 | 540 | 1.519002 | Volumen (cm3) | 60.8927
6.5 | 142 | 46.64691 | 1.50912 | 6.5 | 620 | 1.50912 | Humedad (%) | 12.97444
7 | 140 | 46.03603 | 1.489357 | 7 | 700 | 1.489357 | g (g/cm3) | 2.113061
7.5 | 140 | 46.03603 | 1.489357 | 7.5 | 810 | 1.489357 | gd(g/cm3)= | 1.870389
8 | 140 | 46.03603 | 1.489357 | 8 | 830 | 1.489357
8.5 | 140 | 46.03603 | 1.489357 | 8.5 | 846 | 1.489357
9 |  | 3.27409 | 0.1059233 | 9 |  | 0.1059233
9.5 |  |  | 0 | 9.5 |  | 0
10 |  |  | 0 | 10 |  | 0
10.5 |  |  | 0 | 10.5 |  | 0
11 |  |  | 0 | 11 |  | 0
11.5 |  |  | 0 | 11.5 |  | 0
12 |  |  |  | 12 |  | 0
12.5 |  |  |  | 12.5 |  | 0
13 |  |  |  | 13

## Punto3
VELOCIDAD: 0,05 mm/min | 1 mm/min |  |  | s : | 2 | kg/cm2
AREA: | 30.91 | cm2 |  | tmáx: | 2.477524 | kg/cm2
Tiempo (min) | Lectura de carga | P (Kg) | t (Kg/cm²) | Def.Horizontal (mm ) | Def.Vertical ( 10ˉ² mm ) | t/s | HUMEDAD (%)
[7 empty] | Capsula No. | 93
0 | 0 | 0 | 0 | 0 | 0 | 0 | Peso capsula | 8.73
0.5 | 70 | 24.65506 | 0.7976402 | 0.5 | -4 | 0.3988201 | Capsula + sh | 62.05
1 | 124 | 41.14895 | 1.33125 | 1 | -2 | 0.6656252 | Capsula +ss | 55.88
1.5 | 179 | 57.94828 | 1.874742 | 1.5 | -2 | 0.9373711 | Agua | 6.17
2 | 220 | 70.47142 | 2.279891 | 2 | 0 | 1.139945 | ss | 47.15
2.5 | 230 | 73.52584 | 2.378707 | 2.5 | 10 | 1.189354 | W(%) | 13.0859
3 | 237 | 75.66394 | 2.447879 | 3 | 50 | 1.223939
3.5 | 240 | 76.58027 | 2.477524 | 3.5 | 80 | 1.238762
4 | 230 | 73.52584 | 2.378707 | 4 | 120 | 1.189354
4.5 | 225 | 71.99863 | 2.329299 | 4.5 | 150 | 1.164649 | Peso Muestra+molde (gr) | 273.41
5 | 220 | 70.47142 | 2.279891 | 5 | 190 | 1.139945 | Peso del Molde(gr) | 143.52
5.5 | 216 | 69.24965 | 2.240364 | 5.5 | 220 | 1.120182 | Peso Muestra (g) | 129.89
6 | 214 | 68.63876 | 2.220601 | 6 | 270 | 1.1103 | Altura de la muestra(cm) | 1.95
6.5 | 213 | 68.33332 | 2.210719 | 6.5 | 320 | 1.105359 | Volumen (cm3) | 60.2745
7 | 205 | 65.88978 | 2.131666 | 7 | 380 | 1.065833 | Humedad (%) | 13.0859
7.5 | 195 | 62.83536 | 2.032849 | 7.5 | 410 | 1.016424 | g (g/cm3) | 2.154974
8 | 192 | 61.91903 | 2.003204 | 8 | 440 | 1.001602 | gd(g/cm3)= | 1.905608
8.5 | 190 | 61.30815 | 1.983441 | 8.5 | 460 | 0.9917203
9 |  | 3.27409 | 0.1059233 | 9 |  | 0.05296166
9.5 |  | 3.27409 | 0.1059233 | 9.5 |  | 0.05296166
10 |  | 3.27409 | 0.1059233 | 10 |  | 0.05296166
10.5 |  | 3.27409 | 0.1059233 | 10.5 |  | 0.05296166
11 |  |  | 0 | 11 |  | 0
11.5 |  |  | 0 | 11.5 |  | 0
12 |  |  | 0 | 12 |  | 0
12.5 |  |  | 0 | 12.5 |  | 0
13 |  |  | 0 | 13 |  | 0

## Envolvente de falla
Muestra No | Humedad (%) | Area (cm²) | Densidad Humeda (gr/cm³) | Densidad Seca (gr/cm³) | Esfuerzo Normal (Kg/cm²) | Esfuerzo Cortante Máx (Kg/cm²)
1 | 12.82406 | 30.91 | 2.133199 | 1.89073 | 0.5 | 1.756162
2 | 12.97444 | 30.91 | 2.113061 | 1.870389 | 1 | 1.835215
3 | 13.0859 | 30.91 | 2.154974 | 1.905608 | 2 | 2.477524
[7 empty] | f = | 26.7481 | °
[7 empty] | Cohesión= | 1.435 | kg/cm2
[7 empty] | 0 | 1.435
[7 empty] | 0.5 | 1.756162
[7 empty] | 1 | 1.835215
[7 empty] | 2 | 2.477524