## Punto1
VELOCIDAD: 1 mm/min |  |  |  | s : | 0.5 | kg/cm2
AREA: | 30.91 | cm2 |  | tmáx: | 1.785807 | kg/cm2
Tiempo min | Lectura de carga | P (Kg) | t (Kg/cm²) | Def.Horizontal (mm) | Def.Vertical (10ˉ² mm) | t/s | HUMEDAD (%)
[7 empty] | Capsula No. | 11
0 | 0 | 0 | 0 | 0 | 0 | 0 | Peso capsula | 18.53
0.5 | 72 | 25.26594 | 0.8174035 | 0.5 | 80 | 1.634807 | Capsula + sh | 82.1
1 | 127 | 42.06528 | 1.360895 | 1 | 180 | 2.721791 | Capsula +ss | 74.81
1.5 | 155 | 50.61766 | 1.637582 | 1.5 | 250 | 3.275164 | Agua | 7.29
2 | 170 | 55.1993 | 1.785807 | 2 | 340 | 3.571614 | ss | 56.28
2.5 | 150 | 49.09045 | 1.588174 | 2.5 | 430 | 3.176347 | W(%) | 12.95309
3 | 149 | 48.78501 | 1.578292 | 3 | 520 | 3.156584
3.5 | 145 | 47.56324 | 1.538765 | 3.5 | 610 | 3.077531
4 | 127 | 42.06528 | 1.360895 | 4 | 730 | 2.721791
4.5 | 121 | 40.23262 | 1.301605 | 4.5 | 830 | 2.603211 | Peso Muestra+molde (gr) | 276.09
5 | 121 | 40.23262 | 1.301605 | 5 | 910 | 2.603211 | Peso del Molde(gr) | 143.25
5.5 | 118 | 39.31629 | 1.27196 | 5.5 | 960 | 2.543921 | Peso Muestra (g) | 132.84
6 | 115 | 38.39997 | 1.242315 | 6 | 1070 | 2.484631 | Altura de la muestra(cm) | 1.91
6.5 | 113 | 37.78908 | 1.222552 | 6.5 | 1190 | 2.445104 | Volumen (cm3) | 59.0381
7 | 98 | 33.20745 | 1.074327 | 7 | 1300 | 2.148654 | Humedad (%) | 12.95309
7.5 | 88 | 30.15302 | 0.9755102 | 7.5 | 1380 | 1.95102 | g (g/cm3) | 2.250072
8 | 83 | 28.62581 | 0.9261019 | 8 | 1450 | 1.852204 | gd(g/cm3)= | 1.992041
8.5 | 78 | 27.0986 | 0.8766935 | 8.5 | 1490 | 1.753387
9 |  | 3.27409 | 0.1059233 | 9 |  | 0.2118466
9.5 |  | 3.27409 | 0.1059233 | 9.5 |  | 0.2118466
10 |  | 3.27409 | 0.1059233 | 10 |  | 0.2118466
10.5 |  |  | 0 | 10.5 |  | 0
11 |  |  | 0 | 11 |  | 0
11.5 |  |  | 0 | 11.5 |  | 0
12 |  |  | 0 | 12 |  | 0
12.5 |  |  | 0 | 12.5 |  | 0
13 | [5 empty] | 0

## Punto2
VELOCIDAD: 0,05 mm/min | 1 mm/min |  |  | s : | 1 | kg/cm2
AREA: | 30.91 | cm² |  | tmáx: | 2.289772 | kg/cm2
Tiempo (mm) | Lectura de carga | P (Kg) | t (Kg/cm²) | Def.Horizontal (mm) | Def.Vertical (10ˉ²mm) | t/s | HUMEDAD (%)
[7 empty] | Capsula No. | 42
0 | 0 | 0 | 0 | 0 | 0 | 0 | Peso capsula | 10.16
0.5 | 39 | 15.18634 | 0.4913084 | 0.5 | 16 | 0.4913084 | Capsula + sh | 63.19
1 | 67 | 23.73873 | 0.7679952 | 1 | 36 | 0.7679952 | Capsula +ss | 57.16
1.5 | 105 | 35.34554 | 1.143499 | 1.5 | 50 | 1.143499 | Agua | 6.03
2 | 142 | 46.64691 | 1.50912 | 2 | 80 | 1.50912 | ss | 47
2.5 | 173 | 56.11563 | 1.815452 | 2.5 | 130 | 1.815452 | W(%) | 12.82979
3 | 195 | 62.83536 | 2.032849 | 3 | 200 | 2.032849
3.5 | 215 | 68.94421 | 2.230482 | 3.5 | 220 | 2.230482
4 | 220 | 70.47142 | 2.279891 | 4 | 290 | 2.279891 | Peso Muestra+molde (gr) | 264.22
4.5 | 221 | 70.77686 | 2.289772 | 4.5 | 360 | 2.289772 | Peso del Molde(gr) | 132.72
5 | 213 | 68.33332 | 2.210719 | 5 | 440 | 2.210719 | Peso Muestra (g) | 131.5
5.5 | 209 | 67.11155 | 2.171192 | 5.5 | 510 | 2.171192 | Altura de la muestra(cm) | 1.96
6 | 205 | 65.88978 | 2.131666 | 6 | 580 | 2.131666 | Volumen (cm3) | 60.5836
6.5 | 203 | 65.2789 | 2.111902 | 6.5 | 630 | 2.111902 | Humedad (%) | 12.82979
7 | 188 | 60.69726 | 1.963677 | 7 | 720 | 1.963677 | g (g/cm3) | 2.170554
7.5 | 180 | 58.25372 | 1.884624 | 7.5 | 800 | 1.884624 | gd(g/cm3)= | 1.923742
8 | 173 | 56.11563 | 1.815452 | 8 | 860 | 1.815452
8.5 | 155 | 50.61766 | 1.637582 | 8.5 | 910 | 1.637582
9 |  | 3.27409 | 0.1059233 | 9 |  | 0.1059233
9.5 |  |  | 0 | 9.5 |  | 0
10 |  |  | 0 | 10 |  | 0
10.5 |  |  | 0 | 10.5 |  | 0
11 |  |  | 0 | 11 |  | 0
11.5 |  |  | 0 | 11.5 |  | 0
12 |  |  |  | 12 |  | 0
12.5 |  |  |  | 12.5 |  | 0
13 |  |  |  | 13

## Punto3
VELOCIDAD: 0,05 mm/min | 1 mm/min |  |  | s : | 2 | kg/cm2
AREA: | 30.91 | cm2 |  | tmáx: | 2.596104 | kg/cm2
Tiempo (min) | Lectura de carga | P (Kg) | t (Kg/cm²) | Def.Horizontal (mm ) | Def.Vertical ( 10ˉ² mm ) | t/s | HUMEDAD (%)
[7 empty] | Capsula No. | 47
0 | 0 | 0 | 0 | 0 | 0 | 0 | Peso capsula | 11.02
0.5 | 85 | 29.23669 | 0.9458652 | 0.5 | -6 | 0.4729326 | Capsula + sh | 72.36
1 | 135 | 44.50881 | 1.439949 | 1 | -20 | 0.7199744 | Capsula +ss | 65.13
1.5 | 176 | 57.03195 | 1.845097 | 1.5 | -36 | 0.9225486 | Agua | 7.23
2 | 215 | 68.94421 | 2.230482 | 2 | -40 | 1.115241 | ss | 54.11
2.5 | 220 | 70.47142 | 2.279891 | 2.5 | -40 | 1.139945 | W(%) | 13.36167
3 | 240 | 76.58027 | 2.477524 | 3 | -32 | 1.238762
3.5 | 246 | 78.41292 | 2.536814 | 3.5 | -24 | 1.268407
4 | 252 | 80.24558 | 2.596104 | 4 | -14 | 1.298052
4.5 | 245 | 78.10748 | 2.526932 | 4.5 | 0 | 1.263466 | Peso Muestra+molde (gr) | 272.91
5 | 238 | 75.96938 | 2.457761 | 5 | 14 | 1.22888 | Peso del Molde(gr) | 138.78
5.5 | 232 | 74.13673 | 2.398471 | 5.5 | 24 | 1.199235 | Peso Muestra (g) | 134.13
6 | 227 | 72.60952 | 2.349062 | 6 | 50 | 1.174531 | Altura de la muestra(cm) | 2
6.5 | 217 | 69.55509 | 2.250246 | 6.5 | 70 | 1.125123 | Volumen (cm3) | 61.82
7 | 215 | 68.94421 | 2.230482 | 7 | 90 | 1.115241 | Humedad (%) | 13.36167
7.5 | 210 | 67.41699 | 2.181074 | 7.5 | 110 | 1.090537 | g (g/cm3) | 2.169686
8 | 208 | 66.80611 | 2.161311 | 8 | 120 | 1.080655 | gd(g/cm3)= | 1.91395
8.5 | 206 | 66.19523 | 2.141547 | 8.5 | 130 | 1.070774
9 |  | 3.27409 | 0.1059233 | 9 |  | 0.05296166
9.5 |  | 3.27409 | 0.1059233 | 9.5 |  | 0.05296166
10 |  | 3.27409 | 0.1059233 | 10 |  | 0.05296166
10.5 |  | 3.27409 | 0.1059233 | 10.5 |  | 0.05296166
11 |  |  | 0 | 11 |  | 0
11.5 |  |  | 0 | 11.5 |  | 0
12 |  |  | 0 | 12 |  | 0
12.5 |  |  | 0 | 12.5 |  | 0
13 |  |  | 0 | 13 |  | 0

## Envolvente de falla
Muestra No | Humedad (%) | Area (cm²) | Densidad Humeda (gr/cm³) | Densidad Seca (gr/cm³) | Esfuerzo Normal (Kg/cm²) | Esfuerzo Cortante Máx (Kg/cm²)
1 | 12.95309 | 30.91 | 2.250072 | 1.992041 | 0.5 | 1.785807
2 | 12.82979 | 30.91 | 2.170554 | 1.923742 | 1 | 2.289772
3 | 13.36167 | 30.91 | 2.169686 | 1.91395 | 2 | 2.596104
[7 empty] | f = | 26.87589 | °
[7 empty] | Cohesión= | 1.6327 | kg/cm2
[7 empty] | 0 | 1.6327
[7 empty] | 0.5 | 1.785807
[7 empty] | 1 | 2.289772
[7 empty] | 2 | 2.596104