## Punto1
VELOCIDAD: 1 mm/min |  |  |  | s : | 0.5 | kg/cm2
AREA: | 30.91 | cm2 |  | tmáx: | 1.657345 | kg/cm2
Tiempo min | Lectura de carga | P (Kg) | t (Kg/cm²) | Def.Horizontal (mm) | Def.Vertical (10ˉ² mm) | t/s | HUMEDAD (%)
[7 empty] | Capsula No. | 45
0 | 0 | 0 | 0 | 0 | 0 | 0 | Peso capsula | 10.99
0.5 | 60 | 21.60063 | 0.6988235 | 0.5 | 80 | 1.397647 | Capsula + sh | 74.15
1 | 120 | 39.92718 | 1.291724 | 1 | 160 | 2.583447 | Capsula +ss | 66.91
1.5 | 157 | 51.22855 | 1.657345 | 1.5 | 280 | 3.314691 | Agua | 7.24
2 | 153 | 50.00678 | 1.617819 | 2 | 410 | 3.235638 | ss | 55.92
2.5 | 112 | 37.48364 | 1.21267 | 2.5 | 600 | 2.425341 | W(%) | 12.94707
3 | 102 | 34.42922 | 1.113854 | 3 | 740 | 2.227707
3.5 | 96 | 32.59656 | 1.054564 | 3.5 | 860 | 2.109127
4 | 91 | 31.06935 | 1.005155 | 4 | 980 | 2.01031
4.5 | 90 | 30.76391 | 0.9952736 | 4.5 | 1090 | 1.990547 | Peso Muestra+molde (gr) | 274.28
5 | 87 | 29.84758 | 0.9656286 | 5 | 1210 | 1.931257 | Peso del Molde(gr) | 137.51
5.5 | 83 | 28.62581 | 0.9261019 | 5.5 | 1310 | 1.852204 | Peso Muestra (g) | 136.77
6 | 81 | 28.01492 | 0.9063385 | 6 | 1400 | 1.812677 | Altura de la muestra(cm) | 2
6.5 | 79 | 27.40404 | 0.8865752 | 6.5 | 1480 | 1.77315 | Volumen (cm3) | 61.82
7 | 76 | 26.48771 | 0.8569302 | 7 | 1560 | 1.71386 | Humedad (%) | 12.94707
7.5 | 73 | 25.57139 | 0.8272852 | 7.5 | 1630 | 1.65457 | g (g/cm3) | 2.212391
8 | 70 | 24.65506 | 0.7976402 | 8 | 1700 | 1.59528 | gd(g/cm3)= | 1.958786
8.5 | 69 | 24.34962 | 0.7877585 | 8.5 | 1770 | 1.575517
9 |  | 3.27409 | 0.1059233 | 9 |  | 0.2118466
9.5 |  | 3.27409 | 0.1059233 | 9.5 |  | 0.2118466
10 |  | 3.27409 | 0.1059233 | 10 |  | 0.2118466
10.5 |  |  | 0 | 10.5 |  | 0
11 |  |  | 0 | 11 |  | 0
11.5 |  |  | 0 | 11.5 |  | 0
12 |  |  | 0 | 12 |  | 0
12.5 |  |  | 0 | 12.5 |  | 0
13 | [5 empty] | 0

## Punto2
VELOCIDAD: 0,05 mm/min | 1 mm/min |  |  | s : | 1 | kg/cm2
AREA: | 30.91 | cm² |  | tmáx: | 2.111902 | kg/cm2
Tiempo (mm) | Lectura de carga | P (Kg) | t (Kg/cm²) | Def.Horizontal (mm) | Def.Vertical (10ˉ²mm) | t/s | HUMEDAD (%)
[7 empty] | Capsula No. | 21
0 | 0 | 0 | 0 | 0 | 0 | 0 | Peso capsula | 21.32
0.5 | 54 | 19.76798 | 0.6395335 | 0.5 | 20 | 0.6395335 | Capsula + sh | 74.89
1 | 114 | 38.09452 | 1.232434 | 1 | 44 | 1.232434 | Capsula +ss | 68.66
1.5 | 158 | 51.53399 | 1.667227 | 1.5 | 62 | 1.667227 | Agua | 6.23
2 | 187 | 60.39182 | 1.953796 | 2 | 80 | 1.953796 | ss | 47.34
2.5 | 200 | 64.36257 | 2.082257 | 2.5 | 130 | 2.082257 | W(%) | 13.16012
3 | 203 | 65.2789 | 2.111902 | 3 | 190 | 2.111902
3.5 | 189 | 61.0027 | 1.973559 | 3.5 | 280 | 1.973559
4 | 167 | 54.28297 | 1.756162 | 4 | 350 | 1.756162 | Peso Muestra+molde (gr) | 279.37
4.5 | 153 | 50.00678 | 1.617819 | 4.5 | 390 | 1.617819 | Peso del Molde(gr) | 148.31
5 | 147 | 48.17412 | 1.558529 | 5 | 460 | 1.558529 | Peso Muestra (g) | 131.06
5.5 | 141 | 46.34147 | 1.499239 | 5.5 | 520 | 1.499239 | Altura de la muestra(cm) | 1.97
6 | 138 | 45.42514 | 1.469594 | 6 | 570 | 1.469594 | Volumen (cm3) | 60.8927
6.5 | 134 | 44.20337 | 1.430067 | 6.5 | 620 | 1.430067 | Humedad (%) | 13.16012
7 | 131 | 43.28704 | 1.400422 | 7 | 660 | 1.400422 | g (g/cm3) | 2.152311
7.5 | 126 | 41.75983 | 1.351014 | 7.5 | 710 | 1.351014 | gd(g/cm3)= | 1.902004
8 | 122 | 40.53806 | 1.311487 | 8 | 750 | 1.311487
8.5 | 121 | 40.23262 | 1.301605 | 8.5 | 780 | 1.301605
9 |  | 3.27409 | 0.1059233 | 9 |  | 0.1059233
9.5 |  |  | 0 | 9.5 |  | 0
10 |  |  | 0 | 10 |  | 0
10.5 |  |  | 0 | 10.5 |  | 0
11 |  |  | 0 | 11 |  | 0
11.5 |  |  | 0 | 11.5 |  | 0
12 |  |  |  | 12 |  | 0
12.5 |  |  |  | 12.5 |  | 0
13 |  |  |  | 13

## Punto3
VELOCIDAD: 0,05 mm/min | 1 mm/min |  |  | s : | 2 | kg/cm2
AREA: | 30.91 | cm2 |  | tmáx: | 2.428116 | kg/cm2
Tiempo (min) | Lectura de carga | P (Kg) | t (Kg/cm²) | Def.Horizontal (mm ) | Def.Vertical ( 10ˉ² mm ) | t/s | HUMEDAD (%)
[7 empty] | Capsula No. | 18
0 | 0 | 0 | 0 | 0 | 0 | 0 | Peso capsula | 16.63
0.5 | 68 | 24.04417 | 0.7778768 | 0.5 | -2 | 0.3889384 | Capsula + sh | 82.58
1 | 140 | 46.03603 | 1.489357 | 1 | -4 | 0.7446785 | Capsula +ss | 74.91
1.5 | 205 | 65.88978 | 2.131666 | 1.5 | -10 | 1.065833 | Agua | 7.67
2 | 211 | 67.72244 | 2.190956 | 2 | -14 | 1.095478 | ss | 58.28
2.5 | 222 | 71.0823 | 2.299654 | 2.5 | 0 | 1.149827 | W(%) | 13.1606
3 | 230 | 73.52584 | 2.378707 | 3 | 40 | 1.189354
3.5 | 235 | 75.05306 | 2.428116 | 3.5 | 90 | 1.214058
4 | 230 | 73.52584 | 2.378707 | 4 | 160 | 1.189354
4.5 | 215 | 68.94421 | 2.230482 | 4.5 | 200 | 1.115241 | Peso Muestra+molde (gr) | 285.56
5 | 200 | 64.36257 | 2.082257 | 5 | 240 | 1.041129 | Peso del Molde(gr) | 150.64
5.5 | 195 | 62.83536 | 2.032849 | 5.5 | 270 | 1.016424 | Peso Muestra (g) | 134.92
6 | 180 | 58.25372 | 1.884624 | 6 | 280 | 0.9423119 | Altura de la muestra(cm) | 2
6.5 | 176 | 57.03195 | 1.845097 | 6.5 | 300 | 0.9225486 | Volumen (cm3) | 61.82
7 | 173 | 56.11563 | 1.815452 | 7 | 320 | 0.9077261 | Humedad (%) | 13.1606
7.5 | 169 | 54.89386 | 1.775925 | 7.5 | 336 | 0.8879627 | g (g/cm3) | 2.182465
8 | 165 | 53.67209 | 1.736399 | 8 | 350 | 0.8681994 | gd(g/cm3)= | 1.928644
8.5 | 163 | 53.0612 | 1.716635 | 8.5 | 360 | 0.8583177
9 |  | 3.27409 | 0.1059233 | 9 |  | 0.05296166
9.5 |  | 3.27409 | 0.1059233 | 9.5 |  | 0.05296166
10 |  | 3.27409 | 0.1059233 | 10 |  | 0.05296166
10.5 |  | 3.27409 | 0.1059233 | 10.5 |  | 0.05296166
11 |  |  | 0 | 11 |  | 0
11.5 |  |  | 0 | 11.5 |  | 0
12 |  |  | 0 | 12 |  | 0
12.5 |  |  | 0 | 12.5 |  | 0
13 |  |  | 0 | 13 |  | 0

## Envolvente de falla
Muestra No | Humedad (%) | Area (cm²) | Densidad Humeda (gr/cm³) | Densidad Seca (gr/cm³) | Esfuerzo Normal (Kg/cm²) | Esfuerzo Cortante Máx (Kg/cm²)
1 | 12.94707 | 30.91 | 2.212391 | 1.958786 | 0.5 | 1.657345
2 | 13.16012 | 30.91 | 2.152311 | 1.902004 | 1 | 2.111902
3 | 13.1606 | 30.91 | 2.182465 | 1.928644 | 2 | 2.428116
[7 empty] | f = | 25.90121 | °
[7 empty] | Cohesión= | 1.4993 | kg/cm2
[7 empty] | 0 | 1.4993
[7 empty] | 0.5 | 1.657345
[7 empty] | 1 | 2.111902
[7 empty] | 2 | 2.428116