## Punto1
VELOCIDAD: 1 mm/min |  |  |  | s : | 0.5 | kg/cm2
AREA: | 30.91 | cm2 |  | tmáx: | 2.141547 | kg/cm2
Tiempo min | Lectura de carga | P (Kg) | t (Kg/cm²) | Def.Horizontal (mm) | Def.Vertical (10ˉ² mm) | t/s | HUMEDAD (%)
[7 empty] | Capsula No. | 54
0 | 0 | 0 | 0 | 0 | 0 | 0 | Peso capsula | 21.77
0.5 | 35 | 13.96457 | 0.4517818 | 0.5 | 70 | 0.9035635 | Capsula + sh | 78.84
1 | 68 | 24.04417 | 0.7778768 | 1 | 120 | 1.555754 | Capsula +ss | 72.25
1.5 | 115 | 38.39997 | 1.242315 | 1.5 | 170 | 2.484631 | Agua | 6.59
2 | 145 | 47.56324 | 1.538765 | 2 | 240 | 3.077531 | ss | 50.48
2.5 | 180 | 58.25372 | 1.884624 | 2.5 | 320 | 3.769248 | W(%) | 13.05468
3 | 196 | 63.1408 | 2.042731 | 3 | 430 | 4.085461
3.5 | 206 | 66.19523 | 2.141547 | 3.5 | 470 | 4.283094
4 | 206 | 66.19523 | 2.141547 | 4 | 510 | 4.283094
4.5 | 199 | 64.05713 | 2.072376 | 4.5 | 700 | 4.144751 | Peso Muestra+molde (gr) | 283.25
5 | 195 | 62.83536 | 2.032849 | 5 | 760 | 4.065698 | Peso del Molde(gr) | 149.7
5.5 | 192 | 61.91903 | 2.003204 | 5.5 | 950 | 4.006408 | Peso Muestra (g) | 133.55
6 | 191 | 61.61359 | 1.993322 | 6 | 1160 | 3.986644 | Altura de la muestra(cm) | 1.96
6.5 | 188 | 60.69726 | 1.963677 | 6.5 | 1380 | 3.927354 | Volumen (cm3) | 60.5836
7 | 179 | 57.94828 | 1.874742 | 7 | 1600 | 3.749484 | Humedad (%) | 13.05468
7.5 | 174 | 56.42107 | 1.825334 | 7.5 | 1810 | 3.650668 | g (g/cm3) | 2.204392
8 | 171 | 55.50474 | 1.795689 | 8 | 2030 | 3.591378 | gd(g/cm3)= | 1.949846
8.5 | 169 | 54.89386 | 1.775925 | 8.5 | 2260 | 3.551851
9 |  | 3.27409 | 0.1059233 | 9 |  | 0.2118466
9.5 |  | 3.27409 | 0.1059233 | 9.5 |  | 0.2118466
10 |  | 3.27409 | 0.1059233 | 10 |  | 0.2118466
10.5 |  |  | 0 | 10.5 |  | 0
11 |  |  | 0 | 11 |  | 0
11.5 |  |  | 0 | 11.5 |  | 0
12 |  |  | 0 | 12 |  | 0
12.5 |  |  | 0 | 12.5 |  | 0
13 | [5 empty] | 0

## Punto2
VELOCIDAD: 0,05 mm/min | 1 mm/min |  |  | s : | 1 | kg/cm2
AREA: | 30.91 | cm² |  | tmáx: | 2.260127 | kg/cm2
Tiempo (mm) | Lectura de carga | P (Kg) | t (Kg/cm²) | Def.Horizontal (mm) | Def.Vertical (10ˉ²mm) | t/s | HUMEDAD (%)
[7 empty] | Capsula No. | 5
0 | 0 | 0 | 0 | 0 | 0 | 0 | Peso capsula | 18.62
0.5 | 65 | 23.12785 | 0.7482318 | 0.5 | 30 | 0.7482318 | Capsula + sh | 70.88
1 | 138 | 45.42514 | 1.469594 | 1 | 40 | 1.469594 | Capsula +ss | 64.87
1.5 | 185 | 59.78093 | 1.934032 | 1.5 | 100 | 1.934032 | Agua | 6.01
2 | 210 | 67.41699 | 2.181074 | 2 | 160 | 2.181074 | ss | 46.25
2.5 | 217 | 69.55509 | 2.250246 | 2.5 | 220 | 2.250246 | W(%) | 12.99459
3 | 218 | 69.86053 | 2.260127 | 3 | 310 | 2.260127
3.5 | 215 | 68.94421 | 2.230482 | 3.5 | 400 | 2.230482
4 | 191 | 61.61359 | 1.993322 | 4 | 470 | 1.993322 | Peso Muestra+molde (gr) | 282.86
4.5 | 179 | 57.94828 | 1.874742 | 4.5 | 530 | 1.874742 | Peso del Molde(gr) | 147.88
5 | 176 | 57.03195 | 1.845097 | 5 | 590 | 1.845097 | Peso Muestra (g) | 134.98
5.5 | 165 | 53.67209 | 1.736399 | 5.5 | 660 | 1.736399 | Altura de la muestra(cm) | 1.91
6 | 160 | 52.14487 | 1.68699 | 6 | 720 | 1.68699 | Volumen (cm3) | 59.0381
6.5 | 159 | 51.83943 | 1.677109 | 6.5 | 790 | 1.677109 | Humedad (%) | 12.99459
7 | 150 | 49.09045 | 1.588174 | 7 | 860 | 1.588174 | g (g/cm3) | 2.28632
7.5 | 140 | 46.03603 | 1.489357 | 7.5 | 930 | 1.489357 | gd(g/cm3)= | 2.023389
8 | 130 | 42.9816 | 1.39054 | 8 | 1000 | 1.39054
8.5 | 126 | 41.75983 | 1.351014 | 8.5 | 1040 | 1.351014
9 |  | 3.27409 | 0.1059233 | 9 |  | 0.1059233
9.5 |  |  | 0 | 9.5 |  | 0
10 |  |  | 0 | 10 |  | 0
10.5 |  |  | 0 | 10.5 |  | 0
11 |  |  | 0 | 11 |  | 0
11.5 |  |  | 0 | 11.5 |  | 0
12 |  |  |  | 12 |  | 0
12.5 |  |  |  | 12.5 |  | 0
13 |  |  |  | 13

## Punto3
VELOCIDAD: 0,05 mm/min | 1 mm/min |  |  | s : | 2 | kg/cm2
AREA: | 30.91 | cm2 |  | tmáx: | 2.724566 | kg/cm2
Tiempo (min) | Lectura de carga | P (Kg) | t (Kg/cm²) | Def.Horizontal (mm ) | Def.Vertical ( 10ˉ² mm ) | t/s | HUMEDAD (%)
[7 empty] | Capsula No. | 57
0 | 0 | 0 | 0 | 0 | 0 | 0 | Peso capsula | 20.53
0.5 | 80 | 27.70948 | 0.8964569 | 0.5 | -30 | 0.4482284 | Capsula + sh | 75.9
1 | 135 | 44.50881 | 1.439949 | 1 | -40 | 0.7199744 | Capsula +ss | 69.47
1.5 | 185 | 59.78093 | 1.934032 | 1.5 | -54 | 0.9670161 | Agua | 6.43
2 | 218 | 69.86053 | 2.260127 | 2 | -60 | 1.130064 | ss | 48.94
2.5 | 240 | 76.58027 | 2.477524 | 2.5 | -60 | 1.238762 | W(%) | 13.13854
3 | 255 | 81.1619 | 2.625749 | 3 | -50 | 1.312875
3.5 | 265 | 84.21633 | 2.724566 | 3.5 | -20 | 1.362283
4 | 258 | 82.07823 | 2.655394 | 4 | 40 | 1.327697
4.5 | 238 | 75.96938 | 2.457761 | 4.5 | 90 | 1.22888 | Peso Muestra+molde (gr) | 277.04
5 | 224 | 71.69319 | 2.319417 | 5 | 160 | 1.159709 | Peso del Molde(gr) | 146.51
5.5 | 217 | 69.55509 | 2.250246 | 5.5 | 220 | 1.125123 | Peso Muestra (g) | 130.53
6 | 211 | 67.72244 | 2.190956 | 6 | 270 | 1.095478 | Altura de la muestra(cm) | 1.94
6.5 | 206 | 66.19523 | 2.141547 | 6.5 | 330 | 1.070774 | Volumen (cm3) | 59.9654
7 | 200 | 64.36257 | 2.082257 | 7 | 390 | 1.041129 | Humedad (%) | 13.13854
7.5 | 197 | 63.44624 | 2.052612 | 7.5 | 440 | 1.026306 | g (g/cm3) | 2.176755
8 | 194 | 62.52992 | 2.022967 | 8 | 480 | 1.011484 | gd(g/cm3)= | 1.923973
8.5 | 190 | 61.30815 | 1.983441 | 8.5 | 520 | 0.9917203
9 |  | 3.27409 | 0.1059233 | 9 |  | 0.05296166
9.5 |  | 3.27409 | 0.1059233 | 9.5 |  | 0.05296166
10 |  | 3.27409 | 0.1059233 | 10 |  | 0.05296166
10.5 |  | 3.27409 | 0.1059233 | 10.5 |  | 0.05296166
11 |  |  | 0 | 11 |  | 0
11.5 |  |  | 0 | 11.5 |  | 0
12 |  |  | 0 | 12 |  | 0
12.5 |  |  | 0 | 12.5 |  | 0
13 |  |  | 0 | 13 |  | 0

## Envolvente de falla
Muestra No | Humedad (%) | Area (cm²) | Densidad Humeda (gr/cm³) | Densidad Seca (gr/cm³) | Esfuerzo Normal (Kg/cm²) | Esfuerzo Cortante Máx (Kg/cm²)
1 | 13.05468 | 30.91 | 2.204392 | 1.949846 | 0.5 | 2.141547
2 | 12.99459 | 30.91 | 2.28632 | 2.023389 | 1 | 2.260127
3 | 13.13854 | 30.91 | 2.176755 | 1.923973 | 2 | 2.724566
[7 empty] | f = | 21.77671 | °
[7 empty] | Cohesión= | 1.9093 | kg/cm2
[7 empty] | 0 | 1.9093
[7 empty] | 0.5 | 2.141547
[7 empty] | 1 | 2.260127
[7 empty] | 2 | 2.724566