## Punto1
VELOCIDAD: 1 mm/min |  |  |  | s : | 0.5 | kg/cm2
AREA: | 30.91 | cm2 |  | tmáx: | 1.914269 | kg/cm2
Tiempo min | Lectura de carga | P (Kg) | t (Kg/cm²) | Def.Horizontal (mm) | Def.Vertical (10ˉ² mm) | t/s | HUMEDAD (%)
[7 empty] | Capsula No. | 56
0 | 0 | 0 | 0 | 0 | 0 | 0 | Peso capsula | 21.07
0.5 | 79 | 27.40404 | 0.8865752 | 0.5 | 70 | 1.77315 | Capsula + sh | 86.42
1 | 110 | 36.87275 | 1.192907 | 1 | 150 | 2.385814 | Capsula +ss | 78.89
1.5 | 130 | 42.9816 | 1.39054 | 1.5 | 250 | 2.781081 | Agua | 7.53
2 | 183 | 59.17005 | 1.914269 | 2 | 380 | 3.828538 | ss | 57.82
2.5 | 150 | 49.09045 | 1.588174 | 2.5 | 520 | 3.176347 | W(%) | 13.02318
3 | 100 | 33.81833 | 1.09409 | 3 | 600 | 2.188181
3.5 | 90 | 30.76391 | 0.9952736 | 3.5 | 700 | 1.990547
4 | 69 | 24.34962 | 0.7877585 | 4 | 790 | 1.575517
4.5 | 47 | 17.62988 | 0.5703618 | 4.5 | 880 | 1.140724 | Peso Muestra+molde (gr) | 303.57
5 | 44 | 16.71356 | 0.5407168 | 5 | 960 | 1.081434 | Peso del Molde(gr) | 152.39
5.5 | 41 | 15.79723 | 0.5110718 | 5.5 | 1040 | 1.022144 | Peso Muestra (g) | 151.18
6 | 40 | 15.49179 | 0.5011901 | 6 | 1070 | 1.00238 | Altura de la muestra(cm) | 2.04
6.5 | 36 | 14.27002 | 0.4616634 | 6.5 | 1140 | 0.9233268 | Volumen (cm3) | 63.0564
7 | 35 | 13.96457 | 0.4517818 | 7 | 1200 | 0.9035635 | Humedad (%) | 13.02318
7.5 | 33 | 13.35369 | 0.4320184 | 7.5 | 1270 | 0.8640368 | g (g/cm3) | 2.397536
8 | 32 | 13.04825 | 0.4221367 | 8 | 1340 | 0.8442735 | gd(g/cm3)= | 2.121278
8.5 | 31 | 12.7428 | 0.4122551 | 8.5 | 1390 | 0.8245101
9 |  | 3.27409 | 0.1059233 | 9 |  | 0.2118466
9.5 |  | 3.27409 | 0.1059233 | 9.5 |  | 0.2118466
10 |  | 3.27409 | 0.1059233 | 10 |  | 0.2118466
10.5 |  |  | 0 | 10.5 |  | 0
11 |  |  | 0 | 11 |  | 0
11.5 |  |  | 0 | 11.5 |  | 0
12 |  |  | 0 | 12 |  | 0
12.5 |  |  | 0 | 12.5 |  | 0
13 | [5 empty] | 0

## Punto2
VELOCIDAD: 0,05 mm/min | 1 mm/min |  |  | s : | 1 | kg/cm2
AREA: | 30.91 | cm² |  | tmáx: | 2.260127 | kg/cm2
Tiempo (mm) | Lectura de carga | P (Kg) | t (Kg/cm²) | Def.Horizontal (mm) | Def.Vertical (10ˉ²mm) | t/s | HUMEDAD (%)
[7 empty] | Capsula No. | 52
0 | 0 | 0 | 0 | 0 | 0 | 0 | Peso capsula | 22.34
0.5 | 43 | 16.40811 | 0.5308351 | 0.5 | 54 | 0.5308351 | Capsula + sh | 89.95
1 | 81 | 28.01492 | 0.9063385 | 1 | 80 | 0.9063385 | Capsula +ss | 82.25
1.5 | 110 | 36.87275 | 1.192907 | 1.5 | 110 | 1.192907 | Agua | 7.7
2 | 142 | 46.64691 | 1.50912 | 2 | 140 | 1.50912 | ss | 59.91
2.5 | 174 | 56.42107 | 1.825334 | 2.5 | 190 | 1.825334 | W(%) | 12.85261
3 | 196 | 63.1408 | 2.042731 | 3 | 240 | 2.042731
3.5 | 208 | 66.80611 | 2.161311 | 3.5 | 290 | 2.161311
4 | 213 | 68.33332 | 2.210719 | 4 | 340 | 2.210719 | Peso Muestra+molde (gr) | 283.1
4.5 | 216 | 69.24965 | 2.240364 | 4.5 | 400 | 2.240364 | Peso del Molde(gr) | 138.64
5 | 218 | 69.86053 | 2.260127 | 5 | 450 | 2.260127 | Peso Muestra (g) | 144.46
5.5 | 218 | 69.86053 | 2.260127 | 5.5 | 510 | 2.260127 | Altura de la muestra(cm) | 2.04
6 | 206 | 66.19523 | 2.141547 | 6 | 580 | 2.141547 | Volumen (cm3) | 63.0564
6.5 | 193 | 62.22447 | 2.013086 | 6.5 | 640 | 2.013086 | Humedad (%) | 12.85261
7 | 148 | 48.47957 | 1.56841 | 7 | 730 | 1.56841 | g (g/cm3) | 2.290965
7.5 | 133 | 43.89793 | 1.420185 | 7.5 | 780 | 1.420185 | gd(g/cm3)= | 2.03005
8 | 128 | 42.37072 | 1.370777 | 8 | 820 | 1.370777
8.5 | 121 | 40.23262 | 1.301605 | 8.5 | 848 | 1.301605
9 |  | 3.27409 | 0.1059233 | 9 |  | 0.1059233
9.5 |  |  | 0 | 9.5 |  | 0
10 |  |  | 0 | 10 |  | 0
10.5 |  |  | 0 | 10.5 |  | 0
11 |  |  | 0 | 11 |  | 0
11.5 |  |  | 0 | 11.5 |  | 0
12 |  |  |  | 12 |  | 0
12.5 |  |  |  | 12.5 |  | 0
13 |  |  |  | 13

## Punto3
VELOCIDAD: 0,05 mm/min | 1 mm/min |  |  | s : | 2 | kg/cm2
AREA: | 30.91 | cm2 |  | tmáx: | 2.625749 | kg/cm2
Tiempo (min) | Lectura de carga | P (Kg) | t (Kg/cm²) | Def.Horizontal (mm ) | Def.Vertical ( 10ˉ² mm ) | t/s | HUMEDAD (%)
[7 empty] | Capsula No. | 59
0 | 0 | 0 | 0 | 0 | 0 | 0 | Peso capsula | 21.32
0.5 | 70 | 24.65506 | 0.7976402 | 0.5 | 40 | 0.3988201 | Capsula + sh | 81.52
1 | 125 | 41.45439 | 1.341132 | 1 | 50 | 0.670566 | Capsula +ss | 74.58
1.5 | 175 | 56.72651 | 1.835215 | 1.5 | 60 | 0.9176077 | Agua | 6.94
2 | 210 | 67.41699 | 2.181074 | 2 | 80 | 1.090537 | ss | 53.26
2.5 | 235 | 75.05306 | 2.428116 | 2.5 | 130 | 1.214058 | W(%) | 13.03042
3 | 255 | 81.1619 | 2.625749 | 3 | 180 | 1.312875
3.5 | 245 | 78.10748 | 2.526932 | 3.5 | 220 | 1.263466
4 | 208 | 66.80611 | 2.161311 | 4 | 250 | 1.080655
4.5 | 195 | 62.83536 | 2.032849 | 4.5 | 274 | 1.016424 | Peso Muestra+molde (gr) | 292.68
5 | 187 | 60.39182 | 1.953796 | 5 | 310 | 0.9768978 | Peso del Molde(gr) | 154.99
5.5 | 182 | 58.86461 | 1.904387 | 5.5 | 340 | 0.9521936 | Peso Muestra (g) | 137.69
6 | 179 | 57.94828 | 1.874742 | 6 | 366 | 0.9373711 | Altura de la muestra(cm) | 2.04
6.5 | 175 | 56.72651 | 1.835215 | 6.5 | 390 | 0.9176077 | Volumen (cm3) | 63.0564
7 | 172 | 55.81018 | 1.80557 | 7 | 420 | 0.9027852 | Humedad (%) | 13.03042
7.5 | 169 | 54.89386 | 1.775925 | 7.5 | 444 | 0.8879627 | g (g/cm3) | 2.183601
8 | 166 | 53.97753 | 1.74628 | 8 | 470 | 0.8731402 | gd(g/cm3)= | 1.93187
8.5 | 164 | 53.36664 | 1.726517 | 8.5 | 490 | 0.8632586
9 |  | 3.27409 | 0.1059233 | 9 |  | 0.05296166
9.5 |  | 3.27409 | 0.1059233 | 9.5 |  | 0.05296166
10 |  | 3.27409 | 0.1059233 | 10 |  | 0.05296166
10.5 |  | 3.27409 | 0.1059233 | 10.5 |  | 0.05296166
11 |  |  | 0 | 11 |  | 0
11.5 |  |  | 0 | 11.5 |  | 0
12 |  |  | 0 | 12 |  | 0
12.5 |  |  | 0 | 12.5 |  | 0
13 |  |  | 0 | 13 |  | 0

## Envolvente de falla
Muestra No | Humedad (%) | Area (cm²) | Densidad Humeda (gr/cm³) | Densidad Seca (gr/cm³) | Esfuerzo Normal (Kg/cm²) | Esfuerzo Cortante Máx (Kg/cm²)
1 | 13.02318 | 30.91 | 2.397536 | 2.121278 | 0.5 | 1.914269
2 | 12.85261 | 30.91 | 2.290965 | 2.03005 | 1 | 2.260127
3 | 13.03042 | 30.91 | 2.183601 | 1.93187 | 2 | 2.625749
[7 empty] | f = | 24.64566 | °
[7 empty] | Cohesión= | 1.7315 | kg/cm2
[7 empty] | 0 | 1.7315
[7 empty] | 0.5 | 1.914269
[7 empty] | 1 | 2.260127
[7 empty] | 2 | 2.625749