## Punto1
VELOCIDAD: 1 mm/min |  |  |  | s : | 0.5 | kg/cm2
AREA: | 30.91 | cm2 |  | tmáx: | 1.202789 | kg/cm2
Tiempo min | Lectura de carga | P (Kg) | t (Kg/cm²) | Def.Horizontal (mm) | Def.Vertical (10ˉ² mm) | t/s | HUMEDAD (%)
[7 empty] | Capsula No. | 56
0 | 0 | 0 | 0 | 0 | 0 | 0 | Peso capsula | 6.96
0.5 | 36 | 14.27002 | 0.4616634 | 0.5 | 20 | 0.9233268 | Capsula + sh | 56.31
1 | 62 | 22.21152 | 0.7185868 | 1 | 30 | 1.437174 | Capsula +ss | 50.58
1.5 | 87 | 29.84758 | 0.9656286 | 1.5 | 52 | 1.931257 | Agua | 5.73
2 | 103 | 34.73466 | 1.123735 | 2 | 80 | 2.247471 | ss | 43.62
2.5 | 111 | 37.1782 | 1.202789 | 2.5 | 124 | 2.405577 | W(%) | 13.13618
3 | 110 | 36.87275 | 1.192907 | 3 | 198 | 2.385814
3.5 | 110 | 36.87275 | 1.192907 | 3.5 | 270 | 2.385814
4 | 108 | 36.26187 | 1.173144 | 4 | 352 | 2.346287
4.5 | 102 | 34.42922 | 1.113854 | 4.5 | 436 | 2.227707 | Peso Muestra+molde (gr) | 273.48
5 | 98 | 33.20745 | 1.074327 | 5 | 514 | 2.148654 | Peso del Molde(gr) | 144.63
5.5 | 95 | 32.29112 | 1.044682 | 5.5 | 602 | 2.089364 | Peso Muestra (g) | 128.85
6 | 93 | 31.68023 | 1.024919 | 6 | 686 | 2.049837 | Altura de la muestra(cm) | 1.94
6.5 | 91 | 31.06935 | 1.005155 | 6.5 | 768 | 2.01031 | Volumen (cm3) | 59.9654
7 | 89 | 30.45846 | 0.9853919 | 7 | 842 | 1.970784 | Humedad (%) | 13.13618
7.5 | 87 | 29.84758 | 0.9656286 | 7.5 | 922 | 1.931257 | g (g/cm3) | 2.148739
8 | 86 | 29.54214 | 0.9557469 | 8 | 1010 | 1.911494 | gd(g/cm3)= | 1.89925
8.5 | 85 | 29.23669 | 0.9458652 | 8.5 | 1100 | 1.89173
9 |  | 3.27409 | 0.1059233 | 9 |  | 0.2118466
9.5 |  | 3.27409 | 0.1059233 | 9.5 |  | 0.2118466
10 |  | 3.27409 | 0.1059233 | 10 |  | 0.2118466
10.5 |  |  | 0 | 10.5 |  | 0
11 |  |  | 0 | 11 |  | 0
11.5 |  |  | 0 | 11.5 |  | 0
12 |  |  | 0 | 12 |  | 0
12.5 |  |  | 0 | 12.5 |  | 0
13 | [5 empty] | 0

## Punto2
VELOCIDAD: 0,05 mm/min | 1 mm/min |  |  | s : | 1 | kg/cm2
AREA: | 30.91 | cm² |  | tmáx: | 1.617819 | kg/cm2
Tiempo (mm) | Lectura de carga | P (Kg) | t (Kg/cm²) | Def.Horizontal (mm) | Def.Vertical (10ˉ²mm) | t/s | HUMEDAD (%)
[7 empty] | Capsula No. | 137
0 | 0 | 0 | 0 | 0 | 0 | 0 | Peso capsula | 8.43
0.5 | 23 | 10.29927 | 0.3332017 | 0.5 | -12 | 0.3332017 | Capsula + sh | 65.85
1 | 68 | 24.04417 | 0.7778768 | 1 | -22 | 0.7778768 | Capsula +ss | 59.33
1.5 | 104 | 35.0401 | 1.133617 | 1.5 | -28 | 1.133617 | Agua | 6.52
2 | 126 | 41.75983 | 1.351014 | 2 | -14 | 1.351014 | ss | 50.9
2.5 | 137 | 45.1197 | 1.459712 | 2.5 | 18 | 1.459712 | W(%) | 12.80943
3 | 144 | 47.2578 | 1.528884 | 3 | 56 | 1.528884
3.5 | 148 | 48.47957 | 1.56841 | 3.5 | 100 | 1.56841
4 | 150 | 49.09045 | 1.588174 | 4 | 136 | 1.588174 | Peso Muestra+molde (gr) | 275.66
4.5 | 151 | 49.39589 | 1.598055 | 4.5 | 172 | 1.598055 | Peso del Molde(gr) | 141.21
5 | 153 | 50.00678 | 1.617819 | 5 | 218 | 1.617819 | Peso Muestra (g) | 134.45
5.5 | 150 | 49.09045 | 1.588174 | 5.5 | 250 | 1.588174 | Altura de la muestra(cm) | 1.96
6 | 146 | 47.86868 | 1.548647 | 6 | 286 | 1.548647 | Volumen (cm3) | 60.5836
6.5 | 143 | 46.95235 | 1.519002 | 6.5 | 306 | 1.519002 | Humedad (%) | 12.80943
7 | 140 | 46.03603 | 1.489357 | 7 | 340 | 1.489357 | g (g/cm3) | 2.219247
7.5 | 136 | 44.81426 | 1.44983 | 7.5 | 378 | 1.44983 | gd(g/cm3)= | 1.967253
8 | 134 | 44.20337 | 1.430067 | 8 | 410 | 1.430067
8.5 | 132 | 43.59249 | 1.410304 | 8.5 | 448 | 1.410304
9 |  | 3.27409 | 0.1059233 | 9 |  | 0.1059233
9.5 |  |  | 0 | 9.5 |  | 0
10 |  |  | 0 | 10 |  | 0
10.5 |  |  | 0 | 10.5 |  | 0
11 |  |  | 0 | 11 |  | 0
11.5 |  |  | 0 | 11.5 |  | 0
12 |  |  |  | 12 |  | 0
12.5 |  |  |  | 12.5 |  | 0
13 |  |  |  | 13

## Punto3
VELOCIDAD: 0,05 mm/min | 1 mm/min |  |  | s : | 2 | kg/cm2
AREA: | 30.91 | cm2 |  | tmáx: | 2.022967 | kg/cm2
Tiempo (min) | Lectura de carga | P (Kg) | t (Kg/cm²) | Def.Horizontal (mm ) | Def.Vertical ( 10ˉ² mm ) | t/s | HUMEDAD (%)
[7 empty] | Capsula No. | 7
0 | 0 | 0 | 0 | 0 | 0 | 0 | Peso capsula | 6.89
0.5 | 70 | 24.65506 | 0.7976402 | 0.5 | -40 | 0.3988201 | Capsula + sh | 56.94
1 | 118 | 39.31629 | 1.27196 | 1 | -92 | 0.6359802 | Capsula +ss | 51.12
1.5 | 149 | 48.78501 | 1.578292 | 1.5 | -130 | 0.789146 | Agua | 5.82
2 | 170 | 55.1993 | 1.785807 | 2 | -150 | 0.8929036 | ss | 44.23
2.5 | 182 | 58.86461 | 1.904387 | 2.5 | -162 | 0.9521936 | W(%) | 13.15849
3 | 190 | 61.30815 | 1.983441 | 3 | -168 | 0.9917203
3.5 | 194 | 62.52992 | 2.022967 | 3.5 | -168 | 1.011484
4 | 191 | 61.61359 | 1.993322 | 4 | -162 | 0.9966611
4.5 | 185 | 59.78093 | 1.934032 | 4.5 | -150 | 0.9670161 | Peso Muestra+molde (gr) | 277.24
5 | 180 | 58.25372 | 1.884624 | 5 | -140 | 0.9423119 | Peso del Molde(gr) | 147.65
5.5 | 175 | 56.72651 | 1.835215 | 5.5 | -128 | 0.9176077 | Peso Muestra (g) | 129.59
6 | 171 | 55.50474 | 1.795689 | 6 | -115 | 0.8978444 | Altura de la muestra(cm) | 1.92
6.5 | 167 | 54.28297 | 1.756162 | 6.5 | -104 | 0.8780811 | Volumen (cm3) | 59.3472
7 | 163 | 53.0612 | 1.716635 | 7 | -90 | 0.8583177 | Humedad (%) | 13.15849
7.5 | 160 | 52.14487 | 1.68699 | 7.5 | -72 | 0.8434952 | g (g/cm3) | 2.183591
8 | 158 | 51.53399 | 1.667227 | 8 | -58 | 0.8336136 | gd(g/cm3)= | 1.929675
8.5 | 156 | 50.9231 | 1.647464 | 8.5 | -32 | 0.8237319
9 |  | 3.27409 | 0.1059233 | 9 |  | 0.05296166
9.5 |  | 3.27409 | 0.1059233 | 9.5 |  | 0.05296166
10 |  | 3.27409 | 0.1059233 | 10 |  | 0.05296166
10.5 |  | 3.27409 | 0.1059233 | 10.5 |  | 0.05296166
11 |  |  | 0 | 11 |  | 0
11.5 |  |  | 0 | 11.5 |  | 0
12 |  |  | 0 | 12 |  | 0
12.5 |  |  | 0 | 12.5 |  | 0
13 |  |  | 0 | 13 |  | 0

## Envolvente de falla
Muestra No | Humedad (%) | Area (cm²) | Densidad Humeda (gr/cm³) | Densidad Seca (gr/cm³) | Esfuerzo Normal (Kg/cm²) | Esfuerzo Cortante Máx (Kg/cm²)
1 | 13.13618 | 30.91 | 2.148739 | 1.89925 | 0.5 | 1.202789
2 | 12.80943 | 30.91 | 2.219247 | 1.967253 | 1 | 1.617819
3 | 13.15849 | 30.91 | 2.183591 | 1.929675 | 2 | 2.022967
[7 empty] | f = | 27.7668 | °
[7 empty] | Cohesión= | 1.0003 | kg/cm2
[7 empty] | 0 | 1.0003
[7 empty] | 0.5 | 1.202789
[7 empty] | 1 | 1.617819
[7 empty] | 2 | 2.022967