## Punto1
VELOCIDAD: 1 mm/min |  |  |  | s : | 0.5 | kg/cm2
AREA: | 30.91 | cm2 |  | tmáx: | 2.092139 | kg/cm2
Tiempo min | Lectura de carga | P (Kg) | t (Kg/cm²) | Def.Horizontal (mm) | Def.Vertical (10ˉ² mm) | t/s | HUMEDAD (%)
[7 empty] | Capsula No. | 62
0 | 0 | 0 | 0 | 0 | 0 | 0 | Peso capsula | 21.11
0.5 | 30 | 12.43736 | 0.4023734 | 0.5 | 60 | 0.8047468 | Capsula + sh | 78.58
1 | 72 | 25.26594 | 0.8174035 | 1 | 90 | 1.634807 | Capsula +ss | 71.92
1.5 | 120 | 39.92718 | 1.291724 | 1.5 | 150 | 2.583447 | Agua | 6.66
2 | 148 | 48.47957 | 1.56841 | 2 | 200 | 3.136821 | ss | 50.81
2.5 | 176 | 57.03195 | 1.845097 | 2.5 | 280 | 3.690194 | W(%) | 13.10766
3 | 192 | 61.91903 | 2.003204 | 3 | 360 | 4.006408
3.5 | 201 | 64.66801 | 2.092139 | 3.5 | 460 | 4.184278
4 | 190 | 61.30815 | 1.983441 | 4 | 560 | 3.966881
4.5 | 128 | 42.37072 | 1.370777 | 4.5 | 610 | 2.741554 | Peso Muestra+molde (gr) | 292.35
5 | 109 | 36.56731 | 1.183025 | 5 | 730 | 2.366051 | Peso del Molde(gr) | 149.11
5.5 | 100 | 33.81833 | 1.09409 | 5.5 | 840 | 2.188181 | Peso Muestra (g) | 143.24
6 | 94 | 31.98568 | 1.0348 | 6 | 930 | 2.069601 | Altura de la muestra(cm) | 2.03
6.5 | 89 | 30.45846 | 0.9853919 | 6.5 | 1020 | 1.970784 | Volumen (cm3) | 62.7473
7 | 81 | 28.01492 | 0.9063385 | 7 | 1090 | 1.812677 | Humedad (%) | 13.10766
7.5 | 76 | 26.48771 | 0.8569302 | 7.5 | 1160 | 1.71386 | g (g/cm3) | 2.282807
8 | 73 | 25.57139 | 0.8272852 | 8 | 1240 | 1.65457 | gd(g/cm3)= | 2.018261
8.5 | 70 | 24.65506 | 0.7976402 | 8.5 | 1310 | 1.59528
9 |  | 3.27409 | 0.1059233 | 9 |  | 0.2118466
9.5 |  | 3.27409 | 0.1059233 | 9.5 |  | 0.2118466
10 |  | 3.27409 | 0.1059233 | 10 |  | 0.2118466
10.5 |  |  | 0 | 10.5 |  | 0
11 |  |  | 0 | 11 |  | 0
11.5 |  |  | 0 | 11.5 |  | 0
12 |  |  | 0 | 12 |  | 0
12.5 |  |  | 0 | 12.5 |  | 0
13 | [5 empty] | 0

## Punto2
VELOCIDAD: 0,05 mm/min | 1 mm/min |  |  | s : | 1 | kg/cm2
AREA: | 30.91 | cm² |  | tmáx: | 2.487406 | kg/cm2
Tiempo (mm) | Lectura de carga | P (Kg) | t (Kg/cm²) | Def.Horizontal (mm) | Def.Vertical (10ˉ²mm) | t/s | HUMEDAD (%)
[7 empty] | Capsula No. | 40
0 | 0 | 0 | 0 | 0 | 0 | 0 | Peso capsula | 11.31
0.5 | 54 | 19.76798 | 0.6395335 | 0.5 | 40 | 0.6395335 | Capsula + sh | 79.32
1 | 115 | 38.39997 | 1.242315 | 1 | 60 | 1.242315 | Capsula +ss | 71.55
1.5 | 155 | 50.61766 | 1.637582 | 1.5 | 82 | 1.637582 | Agua | 7.77
2 | 181 | 58.55917 | 1.894506 | 2 | 120 | 1.894506 | ss | 60.24
2.5 | 202 | 64.97346 | 2.102021 | 2.5 | 180 | 2.102021 | W(%) | 12.89841
3 | 215 | 68.94421 | 2.230482 | 3 | 250 | 2.230482
3.5 | 226 | 72.30407 | 2.339181 | 3.5 | 340 | 2.339181
4 | 235 | 75.05306 | 2.428116 | 4 | 440 | 2.428116 | Peso Muestra+molde (gr) | 287.43
4.5 | 239 | 76.27482 | 2.467642 | 4.5 | 530 | 2.467642 | Peso del Molde(gr) | 148.4
5 | 241 | 76.88571 | 2.487406 | 5 | 620 | 2.487406 | Peso Muestra (g) | 139.03
5.5 | 235 | 75.05306 | 2.428116 | 5.5 | 710 | 2.428116 | Altura de la muestra(cm) | 2.04
6 | 183 | 59.17005 | 1.914269 | 6 | 790 | 1.914269 | Volumen (cm3) | 63.0564
6.5 | 157 | 51.22855 | 1.657345 | 6.5 | 840 | 1.657345 | Humedad (%) | 12.89841
7 | 148 | 48.47957 | 1.56841 | 7 | 900 | 1.56841 | g (g/cm3) | 2.204852
7.5 | 138 | 45.42514 | 1.469594 | 7.5 | 930 | 1.469594 | gd(g/cm3)= | 1.952952
8 | 136 | 44.81426 | 1.44983 | 8 | 980 | 1.44983
8.5 | 136 | 44.81426 | 1.44983 | 8.5 | 1010 | 1.44983
9 |  | 3.27409 | 0.1059233 | 9 |  | 0.1059233
9.5 |  |  | 0 | 9.5 |  | 0
10 |  |  | 0 | 10 |  | 0
10.5 |  |  | 0 | 10.5 |  | 0
11 |  |  | 0 | 11 |  | 0
11.5 |  |  | 0 | 11.5 |  | 0
12 |  |  |  | 12 |  | 0
12.5 |  |  |  | 12.5 |  | 0
13 |  |  |  | 13

## Punto3
VELOCIDAD: 0,05 mm/min | 1 mm/min |  |  | s : | 2 | kg/cm2
AREA: | 30.91 | cm2 |  | tmáx: | 2.833264 | kg/cm2
Tiempo (min) | Lectura de carga | P (Kg) | t (Kg/cm²) | Def.Horizontal (mm ) | Def.Vertical ( 10ˉ² mm ) | t/s | HUMEDAD (%)
[7 empty] | Capsula No. | 10
0 | 0 | 0 | 0 | 0 | 0 | 0 | Peso capsula | 18.53
0.5 | 74 | 25.87683 | 0.8371669 | 0.5 | 36 | 0.4185834 | Capsula + sh | 81.16
1 | 115 | 38.39997 | 1.242315 | 1 | 44 | 0.6211577 | Capsula +ss | 73.99
1.5 | 150 | 49.09045 | 1.588174 | 1.5 | 60 | 0.7940869 | Agua | 7.17
2 | 171 | 55.50474 | 1.795689 | 2 | 90 | 0.8978444 | ss | 55.46
2.5 | 215 | 68.94421 | 2.230482 | 2.5 | 110 | 1.115241 | W(%) | 12.92824
3 | 245 | 78.10748 | 2.526932 | 3 | 160 | 1.263466
3.5 | 268 | 85.13265 | 2.754211 | 3.5 | 200 | 1.377105
4 | 276 | 87.57619 | 2.833264 | 4 | 230 | 1.416632
4.5 | 220 | 70.47142 | 2.279891 | 4.5 | 280 | 1.139945 | Peso Muestra+molde (gr) | 286.5
5 | 198 | 63.75169 | 2.062494 | 5 | 300 | 1.031247 | Peso del Molde(gr) | 148.6
5.5 | 171 | 55.50474 | 1.795689 | 5.5 | 320 | 0.8978444 | Peso Muestra (g) | 137.9
6 | 168 | 54.58841 | 1.766044 | 6 | 350 | 0.8830219 | Altura de la muestra(cm) | 2.04
6.5 | 165 | 53.67209 | 1.736399 | 6.5 | 380 | 0.8681994 | Volumen (cm3) | 63.0564
7 | 162 | 52.75576 | 1.706754 | 7 | 400 | 0.8533769 | Humedad (%) | 12.92824
7.5 | 161 | 52.45032 | 1.696872 | 7.5 | 410 | 0.8484361 | g (g/cm3) | 2.186931
8 | 159 | 51.83943 | 1.677109 | 8 | 422 | 0.8385544 | gd(g/cm3)= | 1.936567
8.5 | 158 | 51.53399 | 1.667227 | 8.5 | 440 | 0.8336136
9 |  | 3.27409 | 0.1059233 | 9 |  | 0.05296166
9.5 |  | 3.27409 | 0.1059233 | 9.5 |  | 0.05296166
10 |  | 3.27409 | 0.1059233 | 10 |  | 0.05296166
10.5 |  | 3.27409 | 0.1059233 | 10.5 |  | 0.05296166
11 |  |  | 0 | 11 |  | 0
11.5 |  |  | 0 | 11.5 |  | 0
12 |  |  | 0 | 12 |  | 0
12.5 |  |  | 0 | 12.5 |  | 0
13 |  |  | 0 | 13 |  | 0

## Envolvente de falla
Muestra No | Humedad (%) | Area (cm²) | Densidad Humeda (gr/cm³) | Densidad Seca (gr/cm³) | Esfuerzo Normal (Kg/cm²) | Esfuerzo Cortante Máx (Kg/cm²)
1 | 13.10766 | 30.91 | 2.282807 | 2.018261 | 0.5 | 2.092139
2 | 12.89841 | 30.91 | 2.204852 | 1.952952 | 1 | 2.487406
3 | 12.92824 | 30.91 | 2.186931 | 1.936567 | 2 | 2.833264
[7 empty] | f = | 25.30947 | °
[7 empty] | Cohesión= | 1.9192 | kg/cm2
[7 empty] | 0 | 1.9192
[7 empty] | 0.5 | 2.092139
[7 empty] | 1 | 2.487406
[7 empty] | 2 | 2.833264