## Punto1
VELOCIDAD: 1 mm/min |  |  |  | s : | 0.5 | kg/cm2
AREA: | 30.91 | cm2 |  | tmáx: | 1.80557 | kg/cm2
Tiempo min | Lectura de carga | P (Kg) | t (Kg/cm²) | Def.Horizontal (mm) | Def.Vertical (10ˉ² mm) | t/s | HUMEDAD (%)
[7 empty] | Capsula No. | 9
0 | 0 | 0 | 0 | 0 | 0 | 0 | Peso capsula | 18.21
0.5 | 32 | 13.04825 | 0.4221367 | 0.5 | 40 | 0.8442735 | Capsula + sh | 70.55
1 | 50 | 18.54621 | 0.6000068 | 1 | 70 | 1.200014 | Capsula +ss | 64.56
1.5 | 81 | 28.01492 | 0.9063385 | 1.5 | 90 | 1.812677 | Agua | 5.99
2 | 103 | 34.73466 | 1.123735 | 2 | 120 | 2.247471 | ss | 46.35
2.5 | 132 | 43.59249 | 1.410304 | 2.5 | 150 | 2.820607 | W(%) | 12.92341
3 | 148 | 48.47957 | 1.56841 | 3 | 200 | 3.136821
3.5 | 159 | 51.83943 | 1.677109 | 3.5 | 250 | 3.354218
4 | 163 | 53.0612 | 1.716635 | 4 | 320 | 3.433271
4.5 | 172 | 55.81018 | 1.80557 | 4.5 | 430 | 3.611141 | Peso Muestra+molde (gr) | 284.63
5 | 162 | 52.75576 | 1.706754 | 5 | 530 | 3.413508 | Peso del Molde(gr) | 148.97
5.5 | 150 | 49.09045 | 1.588174 | 5.5 | 640 | 3.176347 | Peso Muestra (g) | 135.66
6 | 136 | 44.81426 | 1.44983 | 6 | 730 | 2.899661 | Altura de la muestra(cm) | 1.99
6.5 | 125 | 41.45439 | 1.341132 | 6.5 | 820 | 2.682264 | Volumen (cm3) | 61.5109
7 | 118 | 39.31629 | 1.27196 | 7 | 910 | 2.543921 | Humedad (%) | 12.92341
7.5 | 110 | 36.87275 | 1.192907 | 7.5 | 1030 | 2.385814 | g (g/cm3) | 2.205463
8 | 105 | 35.34554 | 1.143499 | 8 | 1140 | 2.286997 | gd(g/cm3)= | 1.953061
8.5 | 103 | 34.73466 | 1.123735 | 8.5 | 1250 | 2.247471
9 |  | 3.27409 | 0.1059233 | 9 |  | 0.2118466
9.5 |  | 3.27409 | 0.1059233 | 9.5 |  | 0.2118466
10 |  | 3.27409 | 0.1059233 | 10 |  | 0.2118466
10.5 |  |  | 0 | 10.5 |  | 0
11 |  |  | 0 | 11 |  | 0
11.5 |  |  | 0 | 11.5 |  | 0
12 |  |  | 0 | 12 |  | 0
12.5 |  |  | 0 | 12.5 |  | 0
13 | [5 empty] | 0

## Punto2
VELOCIDAD: 0,05 mm/min | 1 mm/min |  |  | s : | 1 | kg/cm2
AREA: | 30.91 | cm² |  | tmáx: | 2.102021 | kg/cm2
Tiempo (mm) | Lectura de carga | P (Kg) | t (Kg/cm²) | Def.Horizontal (mm) | Def.Vertical (10ˉ²mm) | t/s | HUMEDAD (%)
[7 empty] | Capsula No. | 60
0 | 0 | 0 | 0 | 0 | 0 | 0 | Peso capsula | 18.94
0.5 | 58 | 20.98975 | 0.6790601 | 0.5 | 20 | 0.6790601 | Capsula + sh | 62.58
1 | 120 | 39.92718 | 1.291724 | 1 | 30 | 1.291724 | Capsula +ss | 57.5
1.5 | 156 | 50.9231 | 1.647464 | 1.5 | 40 | 1.647464 | Agua | 5.08
2 | 178 | 57.64284 | 1.86486 | 2 | 70 | 1.86486 | ss | 38.56
2.5 | 186 | 60.08638 | 1.943914 | 2.5 | 100 | 1.943914 | W(%) | 13.17427
3 | 192 | 61.91903 | 2.003204 | 3 | 150 | 2.003204
3.5 | 199 | 64.05713 | 2.072376 | 3.5 | 210 | 2.072376
4 | 202 | 64.97346 | 2.102021 | 4 | 300 | 2.102021 | Peso Muestra+molde (gr) | 278.45
4.5 | 190 | 61.30815 | 1.983441 | 4.5 | 380 | 1.983441 | Peso del Molde(gr) | 146.99
5 | 150 | 49.09045 | 1.588174 | 5 | 460 | 1.588174 | Peso Muestra (g) | 131.46
5.5 | 146 | 47.86868 | 1.548647 | 5.5 | 520 | 1.548647 | Altura de la muestra(cm) | 1.95
6 | 140 | 46.03603 | 1.489357 | 6 | 600 | 1.489357 | Volumen (cm3) | 60.2745
6.5 | 132 | 43.59249 | 1.410304 | 6.5 | 660 | 1.410304 | Humedad (%) | 13.17427
7 | 128 | 42.37072 | 1.370777 | 7 | 720 | 1.370777 | g (g/cm3) | 2.181022
7.5 | 125 | 41.45439 | 1.341132 | 7.5 | 800 | 1.341132 | gd(g/cm3)= | 1.927136
8 | 123 | 40.84351 | 1.321369 | 8 | 840 | 1.321369
8.5 | 122 | 40.53806 | 1.311487 | 8.5 | 870 | 1.311487
9 |  | 3.27409 | 0.1059233 | 9 |  | 0.1059233
9.5 |  |  | 0 | 9.5 |  | 0
10 |  |  | 0 | 10 |  | 0
10.5 |  |  | 0 | 10.5 |  | 0
11 |  |  | 0 | 11 |  | 0
11.5 |  |  | 0 | 11.5 |  | 0
12 |  |  |  | 12 |  | 0
12.5 |  |  |  | 12.5 |  | 0
13 |  |  |  | 13

## Punto3
VELOCIDAD: 0,05 mm/min | 1 mm/min |  |  | s : | 2 | kg/cm2
AREA: | 30.91 | cm2 |  | tmáx: | 2.437997 | kg/cm2
Tiempo (min) | Lectura de carga | P (Kg) | t (Kg/cm²) | Def.Horizontal (mm ) | Def.Vertical ( 10ˉ² mm ) | t/s | HUMEDAD (%)
[7 empty] | Capsula No. | 42
0 | 0 | 0 | 0 | 0 | 0 | 0 | Peso capsula | 10.14
0.5 | 81 | 28.01492 | 0.9063385 | 0.5 | -12 | 0.4531693 | Capsula + sh | 75.66
1 | 150 | 49.09045 | 1.588174 | 1 | -30 | 0.7940869 | Capsula +ss | 68.12
1.5 | 195 | 62.83536 | 2.032849 | 1.5 | -40 | 1.016424 | Agua | 7.54
2 | 225 | 71.99863 | 2.329299 | 2 | -30 | 1.164649 | ss | 57.98
2.5 | 230 | 73.52584 | 2.378707 | 2.5 | -20 | 1.189354 | W(%) | 13.00448
3 | 232 | 74.13673 | 2.398471 | 3 | -2 | 1.199235
3.5 | 235 | 75.05306 | 2.428116 | 3.5 | 16 | 1.214058
4 | 236 | 75.3585 | 2.437997 | 4 | 70 | 1.218999
4.5 | 234 | 74.74761 | 2.418234 | 4.5 | 120 | 1.209117 | Peso Muestra+molde (gr) | 284.87
5 | 215 | 68.94421 | 2.230482 | 5 | 150 | 1.115241 | Peso del Molde(gr) | 148.5
5.5 | 200 | 64.36257 | 2.082257 | 5.5 | 180 | 1.041129 | Peso Muestra (g) | 136.37
6 | 192 | 61.91903 | 2.003204 | 6 | 200 | 1.001602 | Altura de la muestra(cm) | 1.99
6.5 | 183 | 59.17005 | 1.914269 | 6.5 | 240 | 0.9571344 | Volumen (cm3) | 61.5109
7 | 174 | 56.42107 | 1.825334 | 7 | 280 | 0.9126669 | Humedad (%) | 13.00448
7.5 | 169 | 54.89386 | 1.775925 | 7.5 | 320 | 0.8879627 | g (g/cm3) | 2.217005
8 | 166 | 53.97753 | 1.74628 | 8 | 360 | 0.8731402 | gd(g/cm3)= | 1.961874
8.5 | 164 | 53.36664 | 1.726517 | 8.5 | 390 | 0.8632586
9 |  | 3.27409 | 0.1059233 | 9 |  | 0.05296166
9.5 |  | 3.27409 | 0.1059233 | 9.5 |  | 0.05296166
10 |  | 3.27409 | 0.1059233 | 10 |  | 0.05296166
10.5 |  | 3.27409 | 0.1059233 | 10.5 |  | 0.05296166
11 |  |  | 0 | 11 |  | 0
11.5 |  |  | 0 | 11.5 |  | 0
12 |  |  | 0 | 12 |  | 0
12.5 |  |  | 0 | 12.5 |  | 0
13 |  |  | 0 | 13 |  | 0

## Envolvente de falla
Muestra No | Humedad (%) | Area (cm²) | Densidad Humeda (gr/cm³) | Densidad Seca (gr/cm³) | Esfuerzo Normal (Kg/cm²) | Esfuerzo Cortante Máx (Kg/cm²)
1 | 12.92341 | 30.91 | 2.205463 | 1.953061 | 0.5 | 1.80557
2 | 13.17427 | 30.91 | 2.181022 | 1.927136 | 1 | 2.102021
3 | 13.00448 | 30.91 | 2.217005 | 1.961874 | 2 | 2.437997
| 13.03406 |  | 2.201163 | 1.947357
[7 empty] | f = | 22.26419 | °
[7 empty] | Cohesión= | 1.6375 | kg/cm2
[7 empty] | 0 | 1.6375
[7 empty] | 0.5 | 1.80557
[7 empty] | 1 | 2.102021
[7 empty] | 2 | 2.437997