## Punto1
VELOCIDAD: 1 mm/min |  |  |  | s : | 0.5 | kg/cm2
AREA: | 30.91 | cm2 |  | tmáx: | 1.677109 | kg/cm2
Tiempo min | Lectura de carga | P (Kg) | t (Kg/cm²) | Def.Horizontal (mm) | Def.Vertical (10ˉ² mm) | t/s | HUMEDAD (%)
[7 empty] | Capsula No. | 21
0 | 0 | 0 | 0 | 0 | 0 | 0 | Peso capsula | 21.28
0.5 | 30 | 12.43736 | 0.4023734 | 0.5 | 30 | 0.8047468 | Capsula + sh | 72.96
1 | 45 | 17.019 | 0.5505984 | 1 | 70 | 1.101197 | Capsula +ss | 66.94
1.5 | 60 | 21.60063 | 0.6988235 | 1.5 | 110 | 1.397647 | Agua | 6.02
2 | 90 | 30.76391 | 0.9952736 | 2 | 170 | 1.990547 | ss | 45.66
2.5 | 120 | 39.92718 | 1.291724 | 2.5 | 250 | 2.583447 | W(%) | 13.18441
3 | 140 | 46.03603 | 1.489357 | 3 | 310 | 2.978714
3.5 | 159 | 51.83943 | 1.677109 | 3.5 | 390 | 3.354218
4 | 150 | 49.09045 | 1.588174 | 4 | 460 | 3.176347
4.5 | 140 | 46.03603 | 1.489357 | 4.5 | 520 | 2.978714 | Peso Muestra+molde (gr) | 274.88
5 | 130 | 42.9816 | 1.39054 | 5 | 690 | 2.781081 | Peso del Molde(gr) | 147.56
5.5 | 115 | 38.39997 | 1.242315 | 5.5 | 740 | 2.484631 | Peso Muestra (g) | 127.32
6 | 102 | 34.42922 | 1.113854 | 6 | 780 | 2.227707 | Altura de la muestra(cm) | 1.92
6.5 | 95 | 32.29112 | 1.044682 | 6.5 | 830 | 2.089364 | Volumen (cm3) | 59.3472
7 | 90 | 30.76391 | 0.9952736 | 7 | 870 | 1.990547 | Humedad (%) | 13.18441
7.5 | 85 | 29.23669 | 0.9458652 | 7.5 | 910 | 1.89173 | g (g/cm3) | 2.145341
8 | 81 | 28.01492 | 0.9063385 | 8 | 930 | 1.812677 | gd(g/cm3)= | 1.895439
8.5 | 79 | 27.40404 | 0.8865752 | 8.5 | 970 | 1.77315
9 |  | 3.27409 | 0.1059233 | 9 |  | 0.2118466
9.5 |  | 3.27409 | 0.1059233 | 9.5 |  | 0.2118466
10 |  | 3.27409 | 0.1059233 | 10 |  | 0.2118466
10.5 |  |  | 0 | 10.5 |  | 0
11 |  |  | 0 | 11 |  | 0
11.5 |  |  | 0 | 11.5 |  | 0
12 |  |  | 0 | 12 |  | 0
12.5 |  |  | 0 | 12.5 |  | 0
13 | [5 empty] | 0

## Punto2
VELOCIDAD: 0,05 mm/min | 1 mm/min |  |  | s : | 1 | kg/cm2
AREA: | 30.91 | cm² |  | tmáx: | 1.914269 | kg/cm2
Tiempo (mm) | Lectura de carga | P (Kg) | t (Kg/cm²) | Def.Horizontal (mm) | Def.Vertical (10ˉ²mm) | t/s | HUMEDAD (%)
[7 empty] | Capsula No. | 40
0 | 0 | 0 | 0 | 0 | 0 | 0 | Peso capsula | 11.3
0.5 | 57 | 20.68431 | 0.6691785 | 0.5 | 40 | 0.6691785 | Capsula + sh | 74.69
1 | 103 | 34.73466 | 1.123735 | 1 | 80 | 1.123735 | Capsula +ss | 67.36
1.5 | 142 | 46.64691 | 1.50912 | 1.5 | 90 | 1.50912 | Agua | 7.33
2 | 159 | 51.83943 | 1.677109 | 2 | 120 | 1.677109 | ss | 56.06
2.5 | 163 | 53.0612 | 1.716635 | 2.5 | 170 | 1.716635 | W(%) | 13.07528
3 | 175 | 56.72651 | 1.835215 | 3 | 250 | 1.835215
3.5 | 183 | 59.17005 | 1.914269 | 3.5 | 370 | 1.914269
4 | 172 | 55.81018 | 1.80557 | 4 | 450 | 1.80557 | Peso Muestra+molde (gr) | 268.49
4.5 | 160 | 52.14487 | 1.68699 | 4.5 | 540 | 1.68699 | Peso del Molde(gr) | 138.54
5 | 150 | 49.09045 | 1.588174 | 5 | 600 | 1.588174 | Peso Muestra (g) | 129.95
5.5 | 142 | 46.64691 | 1.50912 | 5.5 | 680 | 1.50912 | Altura de la muestra(cm) | 1.9
6 | 134 | 44.20337 | 1.430067 | 6 | 740 | 1.430067 | Volumen (cm3) | 58.729
6.5 | 129 | 42.67616 | 1.380659 | 6.5 | 780 | 1.380659 | Humedad (%) | 13.07528
7 | 123 | 40.84351 | 1.321369 | 7 | 820 | 1.321369 | g (g/cm3) | 2.212706
7.5 | 119 | 39.62174 | 1.281842 | 7.5 | 850 | 1.281842 | gd(g/cm3)= | 1.956843
8 | 115 | 38.39997 | 1.242315 | 8 | 870 | 1.242315
8.5 | 112 | 37.48364 | 1.21267 | 8.5 | 890 | 1.21267
9 |  | 3.27409 | 0.1059233 | 9 |  | 0.1059233
9.5 |  |  | 0 | 9.5 |  | 0
10 |  |  | 0 | 10 |  | 0
10.5 |  |  | 0 | 10.5 |  | 0
11 |  |  | 0 | 11 |  | 0
11.5 |  |  | 0 | 11.5 |  | 0
12 |  |  |  | 12 |  | 0
12.5 |  |  |  | 12.5 |  | 0
13 |  |  |  | 13

## Punto3
VELOCIDAD: 0,05 mm/min | 1 mm/min |  |  | s : | 2 | kg/cm2
AREA: | 30.91 | cm2 |  | tmáx: | 2.388589 | kg/cm2
Tiempo (min) | Lectura de carga | P (Kg) | t (Kg/cm²) | Def.Horizontal (mm ) | Def.Vertical ( 10ˉ² mm ) | t/s | HUMEDAD (%)
[7 empty] | Capsula No. | 52
0 | 0 | 0 | 0 | 0 | 0 | 0 | Peso capsula | 22.35
0.5 | 81 | 28.01492 | 0.9063385 | 0.5 | -20 | 0.4531693 | Capsula + sh | 77.12
1 | 125 | 41.45439 | 1.341132 | 1 | -70 | 0.670566 | Capsula +ss | 70.86
1.5 | 156 | 50.9231 | 1.647464 | 1.5 | -100 | 0.8237319 | Agua | 6.26
2 | 178 | 57.64284 | 1.86486 | 2 | -130 | 0.9324302 | ss | 48.51
2.5 | 190 | 61.30815 | 1.983441 | 2.5 | -150 | 0.9917203 | W(%) | 12.90456
3 | 215 | 68.94421 | 2.230482 | 3 | -160 | 1.115241
3.5 | 231 | 73.83129 | 2.388589 | 3.5 | -162 | 1.194294
4 | 225 | 71.99863 | 2.329299 | 4 | -140 | 1.164649
4.5 | 220 | 70.47142 | 2.279891 | 4.5 | -120 | 1.139945 | Peso Muestra+molde (gr) | 281.51
5 | 210 | 67.41699 | 2.181074 | 5 | -80 | 1.090537 | Peso del Molde(gr) | 148.64
5.5 | 200 | 64.36257 | 2.082257 | 5.5 | -50 | 1.041129 | Peso Muestra (g) | 132.87
6 | 185 | 59.78093 | 1.934032 | 6 | -10 | 0.9670161 | Altura de la muestra(cm) | 1.96
6.5 | 180 | 58.25372 | 1.884624 | 6.5 | 50 | 0.9423119 | Volumen (cm3) | 60.5836
7 | 176 | 57.03195 | 1.845097 | 7 | 130 | 0.9225486 | Humedad (%) | 12.90456
7.5 | 174 | 56.42107 | 1.825334 | 7.5 | 210 | 0.9126669 | g (g/cm3) | 2.193168
8 | 170 | 55.1993 | 1.785807 | 8 | 280 | 0.8929036 | gd(g/cm3)= | 1.942497
8.5 | 168 | 54.58841 | 1.766044 | 8.5 | 350 | 0.8830219
9 |  | 3.27409 | 0.1059233 | 9 |  | 0.05296166
9.5 |  | 3.27409 | 0.1059233 | 9.5 |  | 0.05296166
10 |  | 3.27409 | 0.1059233 | 10 |  | 0.05296166
10.5 |  | 3.27409 | 0.1059233 | 10.5 |  | 0.05296166
11 |  |  | 0 | 11 |  | 0
11.5 |  |  | 0 | 11.5 |  | 0
12 |  |  | 0 | 12 |  | 0
12.5 |  |  | 0 | 12.5 |  | 0
13 |  |  | 0 | 13 |  | 0

## Envolvente de falla
Muestra No | Humedad (%) | Area (cm²) | Densidad Humeda (gr/cm³) | Densidad Seca (gr/cm³) | Esfuerzo Normal (Kg/cm²) | Esfuerzo Cortante Máx (Kg/cm²)
1 | 13.18441 | 30.91 | 2.145341 | 1.895439 | 0.5 | 1.677109
2 | 13.07528 | 30.91 | 2.212706 | 1.956843 | 1 | 1.914269
3 | 12.90456 | 30.91 | 2.193168 | 1.942497 | 2 | 2.388589
[7 empty] | f = | 25.37499 | °
[7 empty] | Cohesión= | 1.44 | kg/cm2
[7 empty] | 0 | 1.44
[7 empty] | 0.5 | 1.677109
[7 empty] | 1 | 1.914269
[7 empty] | 2 | 2.388589