## Punto1
VELOCIDAD: 1 mm/min |  |  |  | s : | 0.5 | kg/cm2
AREA: | 30.91 | cm2 |  | tmáx: | 1.874742 | kg/cm2
Tiempo min | Lectura de carga | P (Kg) | t (Kg/cm²) | Def.Horizontal (mm) | Def.Vertical (10ˉ² mm) | t/s | HUMEDAD (%)
[7 empty] | Capsula No. | 59
0 | 0 | 0 | 0 | 0 | 0 | 0 | Peso capsula | 21.31
0.5 | 31 | 12.7428 | 0.4122551 | 0.5 | 30 | 0.8245101 | Capsula + sh | 71.54
1 | 56 | 20.37886 | 0.6592968 | 1 | 60 | 1.318594 | Capsula +ss | 65.74
1.5 | 80 | 27.70948 | 0.8964569 | 1.5 | 90 | 1.792914 | Agua | 5.8
2 | 120 | 39.92718 | 1.291724 | 2 | 140 | 2.583447 | ss | 44.43
2.5 | 136 | 44.81426 | 1.44983 | 2.5 | 250 | 2.899661 | W(%) | 13.05424
3 | 155 | 50.61766 | 1.637582 | 3 | 410 | 3.275164
3.5 | 169 | 54.89386 | 1.775925 | 3.5 | 520 | 3.551851
4 | 179 | 57.94828 | 1.874742 | 4 | 630 | 3.749484
4.5 | 170 | 55.1993 | 1.785807 | 4.5 | 740 | 3.571614 | Peso Muestra+molde (gr) | 274.31
5 | 153 | 50.00678 | 1.617819 | 5 | 820 | 3.235638 | Peso del Molde(gr) | 147.61
5.5 | 141 | 46.34147 | 1.499239 | 5.5 | 910 | 2.998477 | Peso Muestra (g) | 126.7
6 | 132 | 43.59249 | 1.410304 | 6 | 990 | 2.820607 | Altura de la muestra(cm) | 1.92
6.5 | 125 | 41.45439 | 1.341132 | 6.5 | 1060 | 2.682264 | Volumen (cm3) | 59.3472
7 | 120 | 39.92718 | 1.291724 | 7 | 1130 | 2.583447 | Humedad (%) | 13.05424
7.5 | 118 | 39.31629 | 1.27196 | 7.5 | 1200 | 2.543921 | g (g/cm3) | 2.134894
8 | 116 | 38.70541 | 1.252197 | 8 | 1270 | 2.504394 | gd(g/cm3)= | 1.888381
8.5 | 115 | 38.39997 | 1.242315 | 8.5 | 1340 | 2.484631
9 |  | 3.27409 | 0.1059233 | 9 |  | 0.2118466
9.5 |  | 3.27409 | 0.1059233 | 9.5 |  | 0.2118466
10 |  | 3.27409 | 0.1059233 | 10 |  | 0.2118466
10.5 |  |  | 0 | 10.5 |  | 0
11 |  |  | 0 | 11 |  | 0
11.5 |  |  | 0 | 11.5 |  | 0
12 |  |  | 0 | 12 |  | 0
12.5 |  |  | 0 | 12.5 |  | 0
13 | [5 empty] | 0

## Punto2
VELOCIDAD: 0,05 mm/min | 1 mm/min |  |  | s : | 1 | kg/cm2
AREA: | 30.91 | cm² |  | tmáx: | 2.131666 | kg/cm2
Tiempo (mm) | Lectura de carga | P (Kg) | t (Kg/cm²) | Def.Horizontal (mm) | Def.Vertical (10ˉ²mm) | t/s | HUMEDAD (%)
[7 empty] | Capsula No. | 11
0 | 0 | 0 | 0 | 0 | 0 | 0 | Peso capsula | 18.53
0.5 | 62 | 22.21152 | 0.7185868 | 0.5 | 0 | 0.7185868 | Capsula + sh | 62.84
1 | 100 | 33.81833 | 1.09409 | 1 | 0 | 1.09409 | Capsula +ss | 57.75
1.5 | 150 | 49.09045 | 1.588174 | 1.5 | -4 | 1.588174 | Agua | 5.09
2 | 189 | 61.0027 | 1.973559 | 2 | -12 | 1.973559 | ss | 39.22
2.5 | 205 | 65.88978 | 2.131666 | 2.5 | -16 | 2.131666 | W(%) | 12.97807
3 | 200 | 64.36257 | 2.082257 | 3 | -20 | 2.082257
3.5 | 196 | 63.1408 | 2.042731 | 3.5 | 10 | 2.042731
4 | 190 | 61.30815 | 1.983441 | 4 | 40 | 1.983441 | Peso Muestra+molde (gr) | 278.45
4.5 | 180 | 58.25372 | 1.884624 | 4.5 | 80 | 1.884624 | Peso del Molde(gr) | 146.66
5 | 172 | 55.81018 | 1.80557 | 5 | 130 | 1.80557 | Peso Muestra (g) | 131.79
5.5 | 165 | 53.67209 | 1.736399 | 5.5 | 180 | 1.736399 | Altura de la muestra(cm) | 1.95
6 | 152 | 49.70134 | 1.607937 | 6 | 220 | 1.607937 | Volumen (cm3) | 60.2745
6.5 | 145 | 47.56324 | 1.538765 | 6.5 | 270 | 1.538765 | Humedad (%) | 12.97807
7 | 141 | 46.34147 | 1.499239 | 7 | 310 | 1.499239 | g (g/cm3) | 2.186497
7.5 | 138 | 45.42514 | 1.469594 | 7.5 | 350 | 1.469594 | gd(g/cm3)= | 1.935328
8 | 136 | 44.81426 | 1.44983 | 8 | 400 | 1.44983
8.5 | 134 | 44.20337 | 1.430067 | 8.5 | 460 | 1.430067
9 |  | 3.27409 | 0.1059233 | 9 |  | 0.1059233
9.5 |  |  | 0 | 9.5 |  | 0
10 |  |  | 0 | 10 |  | 0
10.5 |  |  | 0 | 10.5 |  | 0
11 |  |  | 0 | 11 |  | 0
11.5 |  |  | 0 | 11.5 |  | 0
12 |  |  |  | 12 |  | 0
12.5 |  |  |  | 12.5 |  | 0
13 |  |  |  | 13

## Punto3
VELOCIDAD: 0,05 mm/min | 1 mm/min |  |  | s : | 2 | kg/cm2
AREA: | 30.91 | cm2 |  | tmáx: | 2.497287 | kg/cm2
Tiempo (min) | Lectura de carga | P (Kg) | t (Kg/cm²) | Def.Horizontal (mm ) | Def.Vertical ( 10ˉ² mm ) | t/s | HUMEDAD (%)
[7 empty] | Capsula No. | 44
0 | 0 | 0 | 0 | 0 | 0 | 0 | Peso capsula | 10.66
0.5 | 82 | 28.32037 | 0.9162202 | 0.5 | -12 | 0.4581101 | Capsula + sh | 81.46
1 | 150 | 49.09045 | 1.588174 | 1 | -22 | 0.7940869 | Capsula +ss | 73.24
1.5 | 189 | 61.0027 | 1.973559 | 1.5 | -34 | 0.9867794 | Agua | 8.22
2 | 210 | 67.41699 | 2.181074 | 2 | -40 | 1.090537 | ss | 62.58
2.5 | 224 | 71.69319 | 2.319417 | 2.5 | -42 | 1.159709 | W(%) | 13.13519
3 | 235 | 75.05306 | 2.428116 | 3 | -46 | 1.214058
3.5 | 240 | 76.58027 | 2.477524 | 3.5 | -22 | 1.238762
4 | 242 | 77.19115 | 2.497287 | 4 | -4 | 1.248644
4.5 | 236 | 75.3585 | 2.437997 | 4.5 | 22 | 1.218999 | Peso Muestra+molde (gr) | 274.69
5 | 230 | 73.52584 | 2.378707 | 5 | 60 | 1.189354 | Peso del Molde(gr) | 147.58
5.5 | 220 | 70.47142 | 2.279891 | 5.5 | 80 | 1.139945 | Peso Muestra (g) | 127.11
6 | 202 | 64.97346 | 2.102021 | 6 | 120 | 1.05101 | Altura de la muestra(cm) | 1.93
6.5 | 189 | 61.0027 | 1.973559 | 6.5 | 150 | 0.9867794 | Volumen (cm3) | 59.6563
7 | 180 | 58.25372 | 1.884624 | 7 | 180 | 0.9423119 | Humedad (%) | 13.13519
7.5 | 172 | 55.81018 | 1.80557 | 7.5 | 200 | 0.9027852 | g (g/cm3) | 2.130705
8 | 168 | 54.58841 | 1.766044 | 8 | 240 | 0.8830219 | gd(g/cm3)= | 1.883327
8.5 | 166 | 53.97753 | 1.74628 | 8.5 | 270 | 0.8731402
9 |  | 3.27409 | 0.1059233 | 9 |  | 0.05296166
9.5 |  | 3.27409 | 0.1059233 | 9.5 |  | 0.05296166
10 |  | 3.27409 | 0.1059233 | 10 |  | 0.05296166
10.5 |  | 3.27409 | 0.1059233 | 10.5 |  | 0.05296166
11 |  |  | 0 | 11 |  | 0
11.5 |  |  | 0 | 11.5 |  | 0
12 |  |  | 0 | 12 |  | 0
12.5 |  |  | 0 | 12.5 |  | 0
13 |  |  | 0 | 13 |  | 0

## Envolvente de falla
Muestra No | Humedad (%) | Area (cm²) | Densidad Humeda (gr/cm³) | Densidad Seca (gr/cm³) | Esfuerzo Normal (Kg/cm²) | Esfuerzo Cortante Máx (Kg/cm²)
1 | 13.05424 | 30.91 | 2.134894 | 1.888381 | 0.5 | 1.874742
2 | 12.97807 | 30.91 | 2.186497 | 1.935328 | 1 | 2.131666
3 | 13.13519 | 30.91 | 2.130705 | 1.883327 | 2 | 2.497287
[7 empty] | f = | 22.19055 | °
[7 empty] | Cohesión= | 1.692 | kg/cm2
[7 empty] | 0 | 1.692
[7 empty] | 0.5 | 1.874742
[7 empty] | 1 | 2.131666
[7 empty] | 2 | 2.497287