## Punto1
VELOCIDAD: 1 mm/min |  |  |  | s : | 0.5 | kg/cm2
AREA: | 30.91 | cm2 |  | tmáx: | 1.548647 | kg/cm2
Tiempo min | Lectura de carga | P (Kg) | t (Kg/cm²) | Def.Horizontal (mm) | Def.Vertical (10ˉ² mm) | t/s | HUMEDAD (%)
[7 empty] | Capsula No. | 57
0 | 0 | 0 | 0 | 0 | 0 | 0 | Peso capsula | 20.52
0.5 | 22 | 9.993823 | 0.32332 | 0.5 | 40 | 0.6466401 | Capsula + sh | 71.65
1 | 50 | 18.54621 | 0.6000068 | 1 | 80 | 1.200014 | Capsula +ss | 65.71
1.5 | 78 | 27.0986 | 0.8766935 | 1.5 | 120 | 1.753387 | Agua | 5.94
2 | 92 | 31.37479 | 1.015037 | 2 | 140 | 2.030074 | ss | 45.19
2.5 | 110 | 36.87275 | 1.192907 | 2.5 | 180 | 2.385814 | W(%) | 13.1445
3 | 126 | 41.75983 | 1.351014 | 3 | 240 | 2.702027
3.5 | 135 | 44.50881 | 1.439949 | 3.5 | 320 | 2.879897
4 | 146 | 47.86868 | 1.548647 | 4 | 460 | 3.097294
4.5 | 143 | 46.95235 | 1.519002 | 4.5 | 570 | 3.038004 | Peso Muestra+molde (gr) | 269.49
5 | 130 | 42.9816 | 1.39054 | 5 | 660 | 2.781081 | Peso del Molde(gr) | 138.46
5.5 | 115 | 38.39997 | 1.242315 | 5.5 | 750 | 2.484631 | Peso Muestra (g) | 131.03
6 | 105 | 35.34554 | 1.143499 | 6 | 870 | 2.286997 | Altura de la muestra(cm) | 1.94
6.5 | 96 | 32.59656 | 1.054564 | 6.5 | 960 | 2.109127 | Volumen (cm3) | 59.9654
7 | 90 | 30.76391 | 0.9952736 | 7 | 1060 | 1.990547 | Humedad (%) | 13.1445
7.5 | 85 | 29.23669 | 0.9458652 | 7.5 | 1160 | 1.89173 | g (g/cm3) | 2.185093
8 | 82 | 28.32037 | 0.9162202 | 8 | 1280 | 1.83244 | gd(g/cm3)= | 1.931241
8.5 | 80 | 27.70948 | 0.8964569 | 8.5 | 1360 | 1.792914
9 |  | 3.27409 | 0.1059233 | 9 |  | 0.2118466
9.5 |  | 3.27409 | 0.1059233 | 9.5 |  | 0.2118466
10 |  | 3.27409 | 0.1059233 | 10 |  | 0.2118466
10.5 |  |  | 0 | 10.5 |  | 0
11 |  |  | 0 | 11 |  | 0
11.5 |  |  | 0 | 11.5 |  | 0
12 |  |  | 0 | 12 |  | 0
12.5 |  |  | 0 | 12.5 |  | 0
13 | [5 empty] | 0

## Punto2
VELOCIDAD: 0,05 mm/min | 1 mm/min |  |  | s : | 1 | kg/cm2
AREA: | 30.91 | cm² |  | tmáx: | 1.80557 | kg/cm2
Tiempo (mm) | Lectura de carga | P (Kg) | t (Kg/cm²) | Def.Horizontal (mm) | Def.Vertical (10ˉ²mm) | t/s | HUMEDAD (%)
[7 empty] | Capsula No. | 75
0 | 0 | 0 | 0 | 0 | 0 | 0 | Peso capsula | 6.93
0.5 | 50 | 18.54621 | 0.6000068 | 0.5 | 10 | 0.6000068 | Capsula + sh | 55.98
1 | 90 | 30.76391 | 0.9952736 | 1 | 30 | 0.9952736 | Capsula +ss | 50.35
1.5 | 120 | 39.92718 | 1.291724 | 1.5 | 40 | 1.291724 | Agua | 5.63
2 | 150 | 49.09045 | 1.588174 | 2 | 80 | 1.588174 | ss | 43.42
2.5 | 164 | 53.36664 | 1.726517 | 2.5 | 100 | 1.726517 | W(%) | 12.96637
3 | 172 | 55.81018 | 1.80557 | 3 | 150 | 1.80557
3.5 | 163 | 53.0612 | 1.716635 | 3.5 | 230 | 1.716635
4 | 150 | 49.09045 | 1.588174 | 4 | 350 | 1.588174 | Peso Muestra+molde (gr) | 279.64
4.5 | 142 | 46.64691 | 1.50912 | 4.5 | 460 | 1.50912 | Peso del Molde(gr) | 143.57
5 | 130 | 42.9816 | 1.39054 | 5 | 520 | 1.39054 | Peso Muestra (g) | 136.07
5.5 | 121 | 40.23262 | 1.301605 | 5.5 | 590 | 1.301605 | Altura de la muestra(cm) | 1.99
6 | 115 | 38.39997 | 1.242315 | 6 | 670 | 1.242315 | Volumen (cm3) | 61.5109
6.5 | 110 | 36.87275 | 1.192907 | 6.5 | 720 | 1.192907 | Humedad (%) | 12.96637
7 | 105 | 35.34554 | 1.143499 | 7 | 760 | 1.143499 | g (g/cm3) | 2.212128
7.5 | 101 | 34.12377 | 1.103972 | 7.5 | 820 | 1.103972 | gd(g/cm3)= | 1.958218
8 | 96 | 32.59656 | 1.054564 | 8 | 860 | 1.054564
8.5 | 94 | 31.98568 | 1.0348 | 8.5 | 900 | 1.0348
9 |  | 3.27409 | 0.1059233 | 9 |  | 0.1059233
9.5 |  |  | 0 | 9.5 |  | 0
10 |  |  | 0 | 10 |  | 0
10.5 |  |  | 0 | 10.5 |  | 0
11 |  |  | 0 | 11 |  | 0
11.5 |  |  | 0 | 11.5 |  | 0
12 |  |  |  | 12 |  | 0
12.5 |  |  |  | 12.5 |  | 0
13 |  |  |  | 13

## Punto3
VELOCIDAD: 0,05 mm/min | 1 mm/min |  |  | s : | 2 | kg/cm2
AREA: | 30.91 | cm2 |  | tmáx: | 2.230482 | kg/cm2
Tiempo (min) | Lectura de carga | P (Kg) | t (Kg/cm²) | Def.Horizontal (mm ) | Def.Vertical ( 10ˉ² mm ) | t/s | HUMEDAD (%)
[7 empty] | Capsula No. | 111
0 | 0 | 0 | 0 | 0 | 0 | 0 | Peso capsula | 6.76
0.5 | 72 | 25.26594 | 0.8174035 | 0.5 | -30 | 0.4087018 | Capsula + sh | 61.22
1 | 120 | 39.92718 | 1.291724 | 1 | -40 | 0.6458618 | Capsula +ss | 54.89
1.5 | 161 | 52.45032 | 1.696872 | 1.5 | -42 | 0.8484361 | Agua | 6.33
2 | 180 | 58.25372 | 1.884624 | 2 | -46 | 0.9423119 | ss | 48.13
2.5 | 200 | 64.36257 | 2.082257 | 2.5 | -30 | 1.041129 | W(%) | 13.15188
3 | 210 | 67.41699 | 2.181074 | 3 | -10 | 1.090537
3.5 | 215 | 68.94421 | 2.230482 | 3.5 | 0 | 1.115241
4 | 206 | 66.19523 | 2.141547 | 4 | 30 | 1.070774
4.5 | 190 | 61.30815 | 1.983441 | 4.5 | 60 | 0.9917203 | Peso Muestra+molde (gr) | 281.23
5 | 174 | 56.42107 | 1.825334 | 5 | 100 | 0.9126669 | Peso del Molde(gr) | 146.94
5.5 | 165 | 53.67209 | 1.736399 | 5.5 | 140 | 0.8681994 | Peso Muestra (g) | 134.29
6 | 150 | 49.09045 | 1.588174 | 6 | 190 | 0.7940869 | Altura de la muestra(cm) | 2
6.5 | 146 | 47.86868 | 1.548647 | 6.5 | 230 | 0.7743235 | Volumen (cm3) | 61.82
7 | 140 | 46.03603 | 1.489357 | 7 | 250 | 0.7446785 | Humedad (%) | 13.15188
7.5 | 136 | 44.81426 | 1.44983 | 7.5 | 260 | 0.7249152 | g (g/cm3) | 2.172274
8 | 134 | 44.20337 | 1.430067 | 8 | 290 | 0.7150335 | gd(g/cm3)= | 1.919786
8.5 | 132 | 43.59249 | 1.410304 | 8.5 | 320 | 0.7051518
9 |  | 3.27409 | 0.1059233 | 9 |  | 0.05296166
9.5 |  | 3.27409 | 0.1059233 | 9.5 |  | 0.05296166
10 |  | 3.27409 | 0.1059233 | 10 |  | 0.05296166
10.5 |  | 3.27409 | 0.1059233 | 10.5 |  | 0.05296166
11 |  |  | 0 | 11 |  | 0
11.5 |  |  | 0 | 11.5 |  | 0
12 |  |  | 0 | 12 |  | 0
12.5 |  |  | 0 | 12.5 |  | 0
13 |  |  | 0 | 13 |  | 0

## Envolvente de falla
Muestra No | Humedad (%) | Area (cm²) | Densidad Humeda (gr/cm³) | Densidad Seca (gr/cm³) | Esfuerzo Normal (Kg/cm²) | Esfuerzo Cortante Máx (Kg/cm²)
1 | 13.1445 | 30.91 | 2.185093 | 1.931241 | 0.5 | 1.548647
2 | 12.96637 | 30.91 | 2.212128 | 1.958218 | 1 | 1.80557
3 | 13.15188 | 30.91 | 2.172274 | 1.919786 | 2 | 2.230482
[7 empty] | f = | 24.24204 | °
[7 empty] | Cohesión= | 1.3363 | kg/cm2
[7 empty] | 0 | 1.3363
[7 empty] | 0.5 | 1.548647
[7 empty] | 1 | 1.80557
[7 empty] | 2 | 2.230482