## Punto1
VELOCIDAD: 1 mm/min |  |  |  | s : | 0.5 | kg/cm2
AREA: | 30.91 | cm2 |  | tmáx: | 1.86486 | kg/cm2
Tiempo min | Lectura de carga | P (Kg) | t (Kg/cm²) | Def.Horizontal (mm) | Def.Vertical (10ˉ² mm) | t/s | HUMEDAD (%)
[7 empty] | Capsula No. | 210
0 | 0 | 0 | 0 | 0 | 0 | 0 | Peso capsula | 6.65
0.5 | 33 | 13.35369 | 0.4320184 | 0.5 | 60 | 0.8640368 | Capsula + sh | 66.98
1 | 66 | 23.43329 | 0.7581135 | 1 | 100 | 1.516227 | Capsula +ss | 60.05
1.5 | 100 | 33.81833 | 1.09409 | 1.5 | 160 | 2.188181 | Agua | 6.93
2 | 146 | 47.86868 | 1.548647 | 2 | 230 | 3.097294 | ss | 53.4
2.5 | 160 | 52.14487 | 1.68699 | 2.5 | 350 | 3.373981 | W(%) | 12.97753
3 | 169 | 54.89386 | 1.775925 | 3 | 430 | 3.551851
3.5 | 178 | 57.64284 | 1.86486 | 3.5 | 590 | 3.729721
4 | 175 | 56.72651 | 1.835215 | 4 | 790 | 3.670431
4.5 | 160 | 52.14487 | 1.68699 | 4.5 | 1030 | 3.373981 | Peso Muestra+molde (gr) | 280.2
5 | 150 | 49.09045 | 1.588174 | 5 | 1220 | 3.176347 | Peso del Molde(gr) | 149.65
5.5 | 130 | 42.9816 | 1.39054 | 5.5 | 1420 | 2.781081 | Peso Muestra (g) | 130.55
6 | 115 | 38.39997 | 1.242315 | 6 | 1620 | 2.484631 | Altura de la muestra(cm) | 1.99
6.5 | 105 | 35.34554 | 1.143499 | 6.5 | 1830 | 2.286997 | Volumen (cm3) | 61.5109
7 | 100 | 33.81833 | 1.09409 | 7 | 2050 | 2.188181 | Humedad (%) | 12.97753
7.5 | 95 | 32.29112 | 1.044682 | 7.5 | 2250 | 2.089364 | g (g/cm3) | 2.122388
8 | 93 | 31.68023 | 1.024919 | 8 | 2470 | 2.049837 | gd(g/cm3)= | 1.878593
8.5 | 91 | 31.06935 | 1.005155 | 8.5 | 2640 | 2.01031
9 |  | 3.27409 | 0.1059233 | 9 |  | 0.2118466
9.5 |  | 3.27409 | 0.1059233 | 9.5 |  | 0.2118466
10 |  | 3.27409 | 0.1059233 | 10 |  | 0.2118466
10.5 |  |  | 0 | 10.5 |  | 0
11 |  |  | 0 | 11 |  | 0
11.5 |  |  | 0 | 11.5 |  | 0
12 |  |  | 0 | 12 |  | 0
12.5 |  |  | 0 | 12.5 |  | 0
13 | [5 empty] | 0

## Punto2
VELOCIDAD: 0,05 mm/min | 1 mm/min |  |  | s : | 1 | kg/cm2
AREA: | 30.91 | cm² |  | tmáx: | 2.161311 | kg/cm2
Tiempo (mm) | Lectura de carga | P (Kg) | t (Kg/cm²) | Def.Horizontal (mm) | Def.Vertical (10ˉ²mm) | t/s | HUMEDAD (%)
[7 empty] | Capsula No. | 108
0 | 0 | 0 | 0 | 0 | 0 | 0 | Peso capsula | 6.94
0.5 | 45 | 17.019 | 0.5505984 | 0.5 | -22 | 0.5505984 | Capsula + sh | 72.34
1 | 90 | 30.76391 | 0.9952736 | 1 | -88 | 0.9952736 | Capsula +ss | 64.89
1.5 | 125 | 41.45439 | 1.341132 | 1.5 | -150 | 1.341132 | Agua | 7.45
2 | 165 | 53.67209 | 1.736399 | 2 | -192 | 1.736399 | ss | 57.95
2.5 | 180 | 58.25372 | 1.884624 | 2.5 | -222 | 1.884624 | W(%) | 12.85591
3 | 195 | 62.83536 | 2.032849 | 3 | -240 | 2.032849
3.5 | 208 | 66.80611 | 2.161311 | 3.5 | -250 | 2.161311
4 | 200 | 64.36257 | 2.082257 | 4 | -220 | 2.082257 | Peso Muestra+molde (gr) | 273.89
4.5 | 182 | 58.86461 | 1.904387 | 4.5 | -160 | 1.904387 | Peso del Molde(gr) | 145.69
5 | 172 | 55.81018 | 1.80557 | 5 | -60 | 1.80557 | Peso Muestra (g) | 128.2
5.5 | 156 | 50.9231 | 1.647464 | 5.5 | -30 | 1.647464 | Altura de la muestra(cm) | 1.93
6 | 143 | 46.95235 | 1.519002 | 6 | 20 | 1.519002 | Volumen (cm3) | 59.6563
6.5 | 135 | 44.50881 | 1.439949 | 6.5 | 60 | 1.439949 | Humedad (%) | 12.85591
7 | 130 | 42.9816 | 1.39054 | 7 | 100 | 1.39054 | g (g/cm3) | 2.148977
7.5 | 126 | 41.75983 | 1.351014 | 7.5 | 140 | 1.351014 | gd(g/cm3)= | 1.904177
8 | 124 | 41.14895 | 1.33125 | 8 | 200 | 1.33125
8.5 | 122 | 40.53806 | 1.311487 | 8.5 | 250 | 1.311487
9 |  | 3.27409 | 0.1059233 | 9 |  | 0.1059233
9.5 |  |  | 0 | 9.5 |  | 0
10 |  |  | 0 | 10 |  | 0
10.5 |  |  | 0 | 10.5 |  | 0
11 |  |  | 0 | 11 |  | 0
11.5 |  |  | 0 | 11.5 |  | 0
12 |  |  |  | 12 |  | 0
12.5 |  |  |  | 12.5 |  | 0
13 |  |  |  | 13

## Punto3
VELOCIDAD: 0,05 mm/min | 1 mm/min |  |  | s : | 2 | kg/cm2
AREA: | 30.91 | cm2 |  | tmáx: | 2.477524 | kg/cm2
Tiempo (min) | Lectura de carga | P (Kg) | t (Kg/cm²) | Def.Horizontal (mm ) | Def.Vertical ( 10ˉ² mm ) | t/s | HUMEDAD (%)
[7 empty] | Capsula No. | 162
0 | 0 | 0 | 0 | 0 | 0 | 0 | Peso capsula | 6.93
0.5 | 72 | 25.26594 | 0.8174035 | 0.5 | -10 | 0.4087018 | Capsula + sh | 59.68
1 | 130 | 42.9816 | 1.39054 | 1 | -30 | 0.6952702 | Capsula +ss | 53.61
1.5 | 160 | 52.14487 | 1.68699 | 1.5 | -40 | 0.8434952 | Agua | 6.07
2 | 195 | 62.83536 | 2.032849 | 2 | -42 | 1.016424 | ss | 46.68
2.5 | 215 | 68.94421 | 2.230482 | 2.5 | -30 | 1.115241 | W(%) | 13.00343
3 | 236 | 75.3585 | 2.437997 | 3 | -10 | 1.218999
3.5 | 240 | 76.58027 | 2.477524 | 3.5 | 14 | 1.238762
4 | 232 | 74.13673 | 2.398471 | 4 | 50 | 1.199235
4.5 | 215 | 68.94421 | 2.230482 | 4.5 | 80 | 1.115241 | Peso Muestra+molde (gr) | 278.88
5 | 201 | 64.66801 | 2.092139 | 5 | 120 | 1.046069 | Peso del Molde(gr) | 146.46
5.5 | 183 | 59.17005 | 1.914269 | 5.5 | 140 | 0.9571344 | Peso Muestra (g) | 132.42
6 | 165 | 53.67209 | 1.736399 | 6 | 180 | 0.8681994 | Altura de la muestra(cm) | 1.95
6.5 | 154 | 50.31222 | 1.6277 | 6.5 | 210 | 0.8138502 | Volumen (cm3) | 60.2745
7 | 148 | 48.47957 | 1.56841 | 7 | 250 | 0.7842052 | Humedad (%) | 13.00343
7.5 | 140 | 46.03603 | 1.489357 | 7.5 | 310 | 0.7446785 | g (g/cm3) | 2.196949
8 | 136 | 44.81426 | 1.44983 | 8 | 340 | 0.7249152 | gd(g/cm3)= | 1.944144
8.5 | 134 | 44.20337 | 1.430067 | 8.5 | 370 | 0.7150335
9 |  | 3.27409 | 0.1059233 | 9 |  | 0.05296166
9.5 |  | 3.27409 | 0.1059233 | 9.5 |  | 0.05296166
10 |  | 3.27409 | 0.1059233 | 10 |  | 0.05296166
10.5 |  | 3.27409 | 0.1059233 | 10.5 |  | 0.05296166
11 |  |  | 0 | 11 |  | 0
11.5 |  |  | 0 | 11.5 |  | 0
12 |  |  | 0 | 12 |  | 0
12.5 |  |  | 0 | 12.5 |  | 0
13 |  |  | 0 | 13 |  | 0

## Envolvente de falla
Muestra No | Humedad (%) | Area (cm²) | Densidad Humeda (gr/cm³) | Densidad Seca (gr/cm³) | Esfuerzo Normal (Kg/cm²) | Esfuerzo Cortante Máx (Kg/cm²)
1 | 12.97753 | 30.91 | 2.122388 | 1.878593 | 0.5 | 1.86486
2 | 12.85591 | 30.91 | 2.148977 | 1.904177 | 1 | 2.161311
3 | 13.00343 | 30.91 | 2.196949 | 1.944144 | 2 | 2.477524
[7 empty] | f = | 21.56889 | °
[7 empty] | Cohesión= | 1.7067 | kg/cm2
[7 empty] | 0 | 1.7067
[7 empty] | 0.5 | 1.86486
[7 empty] | 1 | 2.161311
[7 empty] | 2 | 2.477524