## Punto1
VELOCIDAD: 1 mm/min |  |  |  | s : | 0.5 | kg/cm2
AREA: | 30.91 | cm2 |  | tmáx: | 1.74628 | kg/cm2
Tiempo min | Lectura de carga | P (Kg) | t (Kg/cm²) | Def.Horizontal (mm) | Def.Vertical (10ˉ² mm) | t/s | HUMEDAD (%)
[7 empty] | Capsula No. | 120
0 | 0 | 0 | 0 | 0 | 0 | 0 | Peso capsula | 8.87
0.5 | 21 | 9.68838 | 0.3134384 | 0.5 | 40 | 0.6268768 | Capsula + sh | 62.4
1 | 59 | 21.29519 | 0.6889418 | 1 | 80 | 1.377884 | Capsula +ss | 56.25
1.5 | 68 | 24.04417 | 0.7778768 | 1.5 | 140 | 1.555754 | Agua | 6.15
2 | 79 | 27.40404 | 0.8865752 | 2 | 210 | 1.77315 | ss | 47.38
2.5 | 100 | 33.81833 | 1.09409 | 2.5 | 330 | 2.188181 | W(%) | 12.98016
3 | 136 | 44.81426 | 1.44983 | 3 | 430 | 2.899661
3.5 | 151 | 49.39589 | 1.598055 | 3.5 | 530 | 3.196111
4 | 160 | 52.14487 | 1.68699 | 4 | 640 | 3.373981
4.5 | 166 | 53.97753 | 1.74628 | 4.5 | 750 | 3.492561 | Peso Muestra+molde (gr) | 269.45
5 | 161 | 52.45032 | 1.696872 | 5 | 840 | 3.393744 | Peso del Molde(gr) | 139.54
5.5 | 150 | 49.09045 | 1.588174 | 5.5 | 940 | 3.176347 | Peso Muestra (g) | 129.91
6 | 132 | 43.59249 | 1.410304 | 6 | 1060 | 2.820607 | Altura de la muestra(cm) | 1.9
6.5 | 115 | 38.39997 | 1.242315 | 6.5 | 1160 | 2.484631 | Volumen (cm3) | 58.729
7 | 106 | 35.65098 | 1.15338 | 7 | 1250 | 2.306761 | Humedad (%) | 12.98016
7.5 | 100 | 33.81833 | 1.09409 | 7.5 | 1350 | 2.188181 | g (g/cm3) | 2.212025
8 | 96 | 32.59656 | 1.054564 | 8 | 1440 | 2.109127 | gd(g/cm3)= | 1.957888
8.5 | 94 | 31.98568 | 1.0348 | 8.5 | 1510 | 2.069601
9 |  | 3.27409 | 0.1059233 | 9 |  | 0.2118466
9.5 |  | 3.27409 | 0.1059233 | 9.5 |  | 0.2118466
10 |  | 3.27409 | 0.1059233 | 10 |  | 0.2118466
10.5 |  |  | 0 | 10.5 |  | 0
11 |  |  | 0 | 11 |  | 0
11.5 |  |  | 0 | 11.5 |  | 0
12 |  |  | 0 | 12 |  | 0
12.5 |  |  | 0 | 12.5 |  | 0
13 | [5 empty] | 0

## Punto2
VELOCIDAD: 0,05 mm/min | 1 mm/min |  |  | s : | 1 | kg/cm2
AREA: | 30.91 | cm² |  | tmáx: | 1.983441 | kg/cm2
Tiempo (mm) | Lectura de carga | P (Kg) | t (Kg/cm²) | Def.Horizontal (mm) | Def.Vertical (10ˉ²mm) | t/s | HUMEDAD (%)
[7 empty] | Capsula No. | 176
0 | 0 | 0 | 0 | 0 | 0 | 0 | Peso capsula | 6.46
0.5 | 50 | 18.54621 | 0.6000068 | 0.5 | 0 | 0.6000068 | Capsula + sh | 49.56
1 | 100 | 33.81833 | 1.09409 | 1 | 20 | 1.09409 | Capsula +ss | 44.65
1.5 | 140 | 46.03603 | 1.489357 | 1.5 | 30 | 1.489357 | Agua | 4.91
2 | 159 | 51.83943 | 1.677109 | 2 | 60 | 1.677109 | ss | 38.19
2.5 | 166 | 53.97753 | 1.74628 | 2.5 | 110 | 1.74628 | W(%) | 12.85677
3 | 180 | 58.25372 | 1.884624 | 3 | 160 | 1.884624
3.5 | 190 | 61.30815 | 1.983441 | 3.5 | 210 | 1.983441
4 | 180 | 58.25372 | 1.884624 | 4 | 260 | 1.884624 | Peso Muestra+molde (gr) | 278.45
4.5 | 156 | 50.9231 | 1.647464 | 4.5 | 310 | 1.647464 | Peso del Molde(gr) | 146.32
5 | 142 | 46.64691 | 1.50912 | 5 | 360 | 1.50912 | Peso Muestra (g) | 132.13
5.5 | 131 | 43.28704 | 1.400422 | 5.5 | 410 | 1.400422 | Altura de la muestra(cm) | 1.92
6 | 125 | 41.45439 | 1.341132 | 6 | 470 | 1.341132 | Volumen (cm3) | 59.3472
6.5 | 119 | 39.62174 | 1.281842 | 6.5 | 510 | 1.281842 | Humedad (%) | 12.85677
7 | 105 | 35.34554 | 1.143499 | 7 | 550 | 1.143499 | g (g/cm3) | 2.22639
7.5 | 102 | 34.42922 | 1.113854 | 7.5 | 600 | 1.113854 | gd(g/cm3)= | 1.972757
8 | 100 | 33.81833 | 1.09409 | 8 | 640 | 1.09409
8.5 | 99 | 33.51289 | 1.084209 | 8.5 | 660 | 1.084209
9 |  | 3.27409 | 0.1059233 | 9 |  | 0.1059233
9.5 |  |  | 0 | 9.5 |  | 0
10 |  |  | 0 | 10 |  | 0
10.5 |  |  | 0 | 10.5 |  | 0
11 |  |  | 0 | 11 |  | 0
11.5 |  |  | 0 | 11.5 |  | 0
12 |  |  |  | 12 |  | 0
12.5 |  |  |  | 12.5 |  | 0
13 |  |  |  | 13

## Punto3
VELOCIDAD: 0,05 mm/min | 1 mm/min |  |  | s : | 2 | kg/cm2
AREA: | 30.91 | cm2 |  | tmáx: | 2.408352 | kg/cm2
Tiempo (min) | Lectura de carga | P (Kg) | t (Kg/cm²) | Def.Horizontal (mm ) | Def.Vertical ( 10ˉ² mm ) | t/s | HUMEDAD (%)
[7 empty] | Capsula No. | 207
0 | 0 | 0 | 0 | 0 | 0 | 0 | Peso capsula | 8.69
0.5 | 60 | 21.60063 | 0.6988235 | 0.5 | -20 | 0.3494117 | Capsula + sh | 65.49
1 | 110 | 36.87275 | 1.192907 | 1 | -60 | 0.5964535 | Capsula +ss | 58.89
1.5 | 160 | 52.14487 | 1.68699 | 1.5 | -80 | 0.8434952 | Agua | 6.6
2 | 180 | 58.25372 | 1.884624 | 2 | -90 | 0.9423119 | ss | 50.2
2.5 | 200 | 64.36257 | 2.082257 | 2.5 | -90 | 1.041129 | W(%) | 13.14741
3 | 226 | 72.30407 | 2.339181 | 3 | -80 | 1.16959
3.5 | 233 | 74.44217 | 2.408352 | 3.5 | -50 | 1.204176
4 | 225 | 71.99863 | 2.329299 | 4 | -22 | 1.164649
4.5 | 221 | 70.77686 | 2.289772 | 4.5 | -2 | 1.144886 | Peso Muestra+molde (gr) | 281.49
5 | 211 | 67.72244 | 2.190956 | 5 | 30 | 1.095478 | Peso del Molde(gr) | 149.68
5.5 | 204 | 65.58434 | 2.121784 | 5.5 | 100 | 1.060892 | Peso Muestra (g) | 131.81
6 | 199 | 64.05713 | 2.072376 | 6 | 170 | 1.036188 | Altura de la muestra(cm) | 1.99
6.5 | 194 | 62.52992 | 2.022967 | 6.5 | 240 | 1.011484 | Volumen (cm3) | 61.5109
7 | 190 | 61.30815 | 1.983441 | 7 | 290 | 0.9917203 | Humedad (%) | 13.14741
7.5 | 185 | 59.78093 | 1.934032 | 7.5 | 350 | 0.9670161 | g (g/cm3) | 2.142872
8 | 181 | 58.55917 | 1.894506 | 8 | 410 | 0.9472528 | gd(g/cm3)= | 1.893877
8.5 | 179 | 57.94828 | 1.874742 | 8.5 | 470 | 0.9373711
9 |  | 3.27409 | 0.1059233 | 9 |  | 0.05296166
9.5 |  | 3.27409 | 0.1059233 | 9.5 |  | 0.05296166
10 |  | 3.27409 | 0.1059233 | 10 |  | 0.05296166
10.5 |  | 3.27409 | 0.1059233 | 10.5 |  | 0.05296166
11 |  |  | 0 | 11 |  | 0
11.5 |  |  | 0 | 11.5 |  | 0
12 |  |  | 0 | 12 |  | 0
12.5 |  |  | 0 | 12.5 |  | 0
13 |  |  | 0 | 13 |  | 0

## Envolvente de falla
Muestra No | Humedad (%) | Area (cm²) | Densidad Humeda (gr/cm³) | Densidad Seca (gr/cm³) | Esfuerzo Normal (Kg/cm²) | Esfuerzo Cortante Máx (Kg/cm²)
1 | 12.98016 | 30.91 | 2.212025 | 1.957888 | 0.5 | 1.74628
2 | 12.85677 | 30.91 | 2.22639 | 1.972757 | 1 | 1.983441
3 | 13.14741 | 30.91 | 2.142872 | 1.893877 | 2 | 2.408352
[7 empty] | f = | 23.70147 | °
[7 empty] | Cohesión= | 1.5338 | kg/cm2
[7 empty] | 0 | 1.5338
[7 empty] | 0.5 | 1.74628
[7 empty] | 1 | 1.983441
[7 empty] | 2 | 2.408352