## Punto1
VELOCIDAD: 1 mm/min |  |  |  | s : | 0.5 | kg/cm2
AREA: | 30.91 | cm2 |  | tmáx: | 1.667227 | kg/cm2
Tiempo min | Lectura de carga | P (Kg) | t (Kg/cm²) | Def.Horizontal (mm) | Def.Vertical (10ˉ² mm) | t/s | HUMEDAD (%)
[7 empty] | Capsula No. | 181
0 | 0 | 0 | 0 | 0 | 0 | 0 | Peso capsula | 6.39
0.5 | 33 | 13.35369 | 0.4320184 | 0.5 | 100 | 0.8640368 | Capsula + sh | 66.49
1 | 55 | 20.07342 | 0.6494151 | 1 | 150 | 1.29883 | Capsula +ss | 59.5
1.5 | 80 | 27.70948 | 0.8964569 | 1.5 | 200 | 1.792914 | Agua | 6.99
2 | 100 | 33.81833 | 1.09409 | 2 | 310 | 2.188181 | ss | 53.11
2.5 | 140 | 46.03603 | 1.489357 | 2.5 | 410 | 2.978714 | W(%) | 13.16136
3 | 145 | 47.56324 | 1.538765 | 3 | 600 | 3.077531
3.5 | 155 | 50.61766 | 1.637582 | 3.5 | 690 | 3.275164
4 | 158 | 51.53399 | 1.667227 | 4 | 810 | 3.334454
4.5 | 153 | 50.00678 | 1.617819 | 4.5 | 970 | 3.235638 | Peso Muestra+molde (gr) | 283.65
5 | 140 | 46.03603 | 1.489357 | 5 | 1150 | 2.978714 | Peso del Molde(gr) | 143.21
5.5 | 130 | 42.9816 | 1.39054 | 5.5 | 1320 | 2.781081 | Peso Muestra (g) | 140.44
6 | 122 | 40.53806 | 1.311487 | 6 | 1500 | 2.622974 | Altura de la muestra(cm) | 1.99
6.5 | 115 | 38.39997 | 1.242315 | 6.5 | 1650 | 2.484631 | Volumen (cm3) | 61.5109
7 | 111 | 37.1782 | 1.202789 | 7 | 1810 | 2.405577 | Humedad (%) | 13.16136
7.5 | 109 | 36.56731 | 1.183025 | 7.5 | 1990 | 2.366051 | g (g/cm3) | 2.283173
8 | 107 | 35.95643 | 1.163262 | 8 | 2140 | 2.326524 | gd(g/cm3)= | 2.017626
8.5 | 106 | 35.65098 | 1.15338 | 8.5 | 2290 | 2.306761
9 |  | 3.27409 | 0.1059233 | 9 |  | 0.2118466
9.5 |  | 3.27409 | 0.1059233 | 9.5 |  | 0.2118466
10 |  | 3.27409 | 0.1059233 | 10 |  | 0.2118466
10.5 |  |  | 0 | 10.5 |  | 0
11 |  |  | 0 | 11 |  | 0
11.5 |  |  | 0 | 11.5 |  | 0
12 |  |  | 0 | 12 |  | 0
12.5 |  |  | 0 | 12.5 |  | 0
13 | [5 empty] | 0

## Punto2
VELOCIDAD: 0,05 mm/min | 1 mm/min |  |  | s : | 1 | kg/cm2
AREA: | 30.91 | cm² |  | tmáx: | 1.894506 | kg/cm2
Tiempo (mm) | Lectura de carga | P (Kg) | t (Kg/cm²) | Def.Horizontal (mm) | Def.Vertical (10ˉ²mm) | t/s | HUMEDAD (%)
[7 empty] | Capsula No. | 121
0 | 0 | 0 | 0 | 0 | 0 | 0 | Peso capsula | 9.68
0.5 | 40 | 15.49179 | 0.5011901 | 0.5 | -22 | 0.5011901 | Capsula + sh | 59.48
1 | 90 | 30.76391 | 0.9952736 | 1 | -32 | 0.9952736 | Capsula +ss | 53.69
1.5 | 110 | 36.87275 | 1.192907 | 1.5 | -20 | 1.192907 | Agua | 5.79
2 | 150 | 49.09045 | 1.588174 | 2 | 14 | 1.588174 | ss | 44.01
2.5 | 162 | 52.75576 | 1.706754 | 2.5 | 80 | 1.706754 | W(%) | 13.1561
3 | 177 | 57.3374 | 1.854979 | 3 | 110 | 1.854979
3.5 | 181 | 58.55917 | 1.894506 | 3.5 | 150 | 1.894506
4 | 150 | 49.09045 | 1.588174 | 4 | 210 | 1.588174 | Peso Muestra+molde (gr) | 281.49
4.5 | 141 | 46.34147 | 1.499239 | 4.5 | 270 | 1.499239 | Peso del Molde(gr) | 146.58
5 | 135 | 44.50881 | 1.439949 | 5 | 320 | 1.439949 | Peso Muestra (g) | 134.91
5.5 | 130 | 42.9816 | 1.39054 | 5.5 | 360 | 1.39054 | Altura de la muestra(cm) | 1.93
6 | 122 | 40.53806 | 1.311487 | 6 | 410 | 1.311487 | Volumen (cm3) | 59.6563
6.5 | 115 | 38.39997 | 1.242315 | 6.5 | 450 | 1.242315 | Humedad (%) | 13.1561
7 | 110 | 36.87275 | 1.192907 | 7 | 500 | 1.192907 | g (g/cm3) | 2.261454
7.5 | 105 | 35.34554 | 1.143499 | 7.5 | 550 | 1.143499 | gd(g/cm3)= | 1.998526
8 | 101 | 34.12377 | 1.103972 | 8 | 590 | 1.103972
8.5 | 99 | 33.51289 | 1.084209 | 8.5 | 650 | 1.084209
9 |  | 3.27409 | 0.1059233 | 9 |  | 0.1059233
9.5 |  |  | 0 | 9.5 |  | 0
10 |  |  | 0 | 10 |  | 0
10.5 |  |  | 0 | 10.5 |  | 0
11 |  |  | 0 | 11 |  | 0
11.5 |  |  | 0 | 11.5 |  | 0
12 |  |  |  | 12 |  | 0
12.5 |  |  |  | 12.5 |  | 0
13 |  |  |  | 13

## Punto3
VELOCIDAD: 0,05 mm/min | 1 mm/min |  |  | s : | 2 | kg/cm2
AREA: | 30.91 | cm2 |  | tmáx: | 2.279891 | kg/cm2
Tiempo (min) | Lectura de carga | P (Kg) | t (Kg/cm²) | Def.Horizontal (mm ) | Def.Vertical ( 10ˉ² mm ) | t/s | HUMEDAD (%)
[7 empty] | Capsula No. | 5
0 | 0 | 0 | 0 | 0 | 0 | 0 | Peso capsula | 6.84
0.5 | 80 | 27.70948 | 0.8964569 | 0.5 | -24 | 0.4482284 | Capsula + sh | 69.69
1 | 100 | 33.81833 | 1.09409 | 1 | -66 | 0.5470451 | Capsula +ss | 62.36
1.5 | 120 | 39.92718 | 1.291724 | 1.5 | -80 | 0.6458618 | Agua | 7.33
2 | 150 | 49.09045 | 1.588174 | 2 | -90 | 0.7940869 | ss | 55.52
2.5 | 182 | 58.86461 | 1.904387 | 2.5 | -50 | 0.9521936 | W(%) | 13.20245
3 | 203 | 65.2789 | 2.111902 | 3 | -20 | 1.055951
3.5 | 215 | 68.94421 | 2.230482 | 3.5 | 12 | 1.115241
4 | 217 | 69.55509 | 2.250246 | 4 | 80 | 1.125123
4.5 | 219 | 70.16598 | 2.270009 | 4.5 | 120 | 1.135004 | Peso Muestra+molde (gr) | 271.49
5 | 220 | 70.47142 | 2.279891 | 5 | 140 | 1.139945 | Peso del Molde(gr) | 135.41
5.5 | 217 | 69.55509 | 2.250246 | 5.5 | 170 | 1.125123 | Peso Muestra (g) | 136.08
6 | 215 | 68.94421 | 2.230482 | 6 | 190 | 1.115241 | Altura de la muestra(cm) | 1.92
6.5 | 210 | 67.41699 | 2.181074 | 6.5 | 210 | 1.090537 | Volumen (cm3) | 59.3472
7 | 180 | 58.25372 | 1.884624 | 7 | 260 | 0.9423119 | Humedad (%) | 13.20245
7.5 | 159 | 51.83943 | 1.677109 | 7.5 | 300 | 0.8385544 | g (g/cm3) | 2.292947
8 | 148 | 48.47957 | 1.56841 | 8 | 350 | 0.7842052 | gd(g/cm3)= | 2.025528
8.5 | 145 | 47.56324 | 1.538765 | 8.5 | 390 | 0.7693827
9 |  | 3.27409 | 0.1059233 | 9 |  | 0.05296166
9.5 |  | 3.27409 | 0.1059233 | 9.5 |  | 0.05296166
10 |  | 3.27409 | 0.1059233 | 10 |  | 0.05296166
10.5 |  | 3.27409 | 0.1059233 | 10.5 |  | 0.05296166
11 |  |  | 0 | 11 |  | 0
11.5 |  |  | 0 | 11.5 |  | 0
12 |  |  | 0 | 12 |  | 0
12.5 |  |  | 0 | 12.5 |  | 0
13 |  |  | 0 | 13 |  | 0

## Envolvente de falla
Muestra No | Humedad (%) | Area (cm²) | Densidad Humeda (gr/cm³) | Densidad Seca (gr/cm³) | Esfuerzo Normal (Kg/cm²) | Esfuerzo Cortante Máx (Kg/cm²)
1 | 13.16136 | 30.91 | 2.283173 | 2.017626 | 0.5 | 1.667227
2 | 13.1561 | 30.91 | 2.261454 | 1.998526 | 1 | 1.894506
3 | 13.20245 | 30.91 | 2.292947 | 2.025528 | 2 | 2.279891
[7 empty] | f = | 22.05287 | °
[7 empty] | Cohesión= | 1.4746 | kg/cm2
[7 empty] | 0 | 1.4746
[7 empty] | 0.5 | 1.667227
[7 empty] | 1 | 1.894506
[7 empty] | 2 | 2.279891