## Punto1
VELOCIDAD: 1 mm/min |  |  |  | s : | 0.5 | kg/cm2
AREA: | 30.91 | cm2 |  | tmáx: | 1.677109 | kg/cm2
Tiempo min | Lectura de carga | P (Kg) | t (Kg/cm²) | Def.Horizontal (mm) | Def.Vertical (10ˉ² mm) | t/s | HUMEDAD (%)
[7 empty] | Capsula No. | 21
0 | 0 | 0 | 0 | 0 | 0 | 0 | Peso capsula | 21.28
0.5 | 22 | 9.993823 | 0.32332 | 0.5 | 30 | 0.6466401 | Capsula + sh | 83.69
1 | 55 | 20.07342 | 0.6494151 | 1 | 50 | 1.29883 | Capsula +ss | 76.36
1.5 | 90 | 30.76391 | 0.9952736 | 1.5 | 60 | 1.990547 | Agua | 7.33
2 | 125 | 41.45439 | 1.341132 | 2 | 100 | 2.682264 | ss | 55.08
2.5 | 140 | 46.03603 | 1.489357 | 2.5 | 150 | 2.978714 | W(%) | 13.30792
3 | 150 | 49.09045 | 1.588174 | 3 | 210 | 3.176347
3.5 | 159 | 51.83943 | 1.677109 | 3.5 | 260 | 3.354218
4 | 151 | 49.39589 | 1.598055 | 4 | 330 | 3.196111
4.5 | 143 | 46.95235 | 1.519002 | 4.5 | 410 | 3.038004 | Peso Muestra+molde (gr) | 289.36
5 | 135 | 44.50881 | 1.439949 | 5 | 610 | 2.879897 | Peso del Molde(gr) | 148.56
5.5 | 126 | 41.75983 | 1.351014 | 5.5 | 730 | 2.702027 | Peso Muestra (g) | 140.8
6 | 118 | 39.31629 | 1.27196 | 6 | 860 | 2.543921 | Altura de la muestra(cm) | 1.99
6.5 | 110 | 36.87275 | 1.192907 | 6.5 | 980 | 2.385814 | Volumen (cm3) | 61.5109
7 | 105 | 35.34554 | 1.143499 | 7 | 1110 | 2.286997 | Humedad (%) | 13.30792
7.5 | 101 | 34.12377 | 1.103972 | 7.5 | 1210 | 2.207944 | g (g/cm3) | 2.289025
8 | 99 | 33.51289 | 1.084209 | 8 | 1330 | 2.168417 | gd(g/cm3)= | 2.020181
8.5 | 98 | 33.20745 | 1.074327 | 8.5 | 1450 | 2.148654
9 |  | 3.27409 | 0.1059233 | 9 |  | 0.2118466
9.5 |  | 3.27409 | 0.1059233 | 9.5 |  | 0.2118466
10 |  | 3.27409 | 0.1059233 | 10 |  | 0.2118466
10.5 |  |  | 0 | 10.5 |  | 0
11 |  |  | 0 | 11 |  | 0
11.5 |  |  | 0 | 11.5 |  | 0
12 |  |  | 0 | 12 |  | 0
12.5 |  |  | 0 | 12.5 |  | 0
13 | [5 empty] | 0

## Punto2
VELOCIDAD: 0,05 mm/min | 1 mm/min |  |  | s : | 1 | kg/cm2
AREA: | 30.91 | cm² |  | tmáx: | 1.983441 | kg/cm2
Tiempo (mm) | Lectura de carga | P (Kg) | t (Kg/cm²) | Def.Horizontal (mm) | Def.Vertical (10ˉ²mm) | t/s | HUMEDAD (%)
[7 empty] | Capsula No. | 143
0 | 0 | 0 | 0 | 0 | 0 | 0 | Peso capsula | 6.53
0.5 | 50 | 18.54621 | 0.6000068 | 0.5 | 10 | 0.6000068 | Capsula + sh | 68.59
1 | 112 | 37.48364 | 1.21267 | 1 | 2 | 1.21267 | Capsula +ss | 61.26
1.5 | 146 | 47.86868 | 1.548647 | 1.5 | -20 | 1.548647 | Agua | 7.33
2 | 161 | 52.45032 | 1.696872 | 2 | -30 | 1.696872 | ss | 54.73
2.5 | 178 | 57.64284 | 1.86486 | 2.5 | -40 | 1.86486 | W(%) | 13.39302
3 | 186 | 60.08638 | 1.943914 | 3 | -46 | 1.943914
3.5 | 190 | 61.30815 | 1.983441 | 3.5 | -48 | 1.983441
4 | 181 | 58.55917 | 1.894506 | 4 | -22 | 1.894506 | Peso Muestra+molde (gr) | 279.46
4.5 | 171 | 55.50474 | 1.795689 | 4.5 | 12 | 1.795689 | Peso del Molde(gr) | 144.19
5 | 150 | 49.09045 | 1.588174 | 5 | 80 | 1.588174 | Peso Muestra (g) | 135.27
5.5 | 142 | 46.64691 | 1.50912 | 5.5 | 140 | 1.50912 | Altura de la muestra(cm) | 1.9
6 | 132 | 43.59249 | 1.410304 | 6 | 210 | 1.410304 | Volumen (cm3) | 58.729
6.5 | 115 | 38.39997 | 1.242315 | 6.5 | 280 | 1.242315 | Humedad (%) | 13.39302
7 | 105 | 35.34554 | 1.143499 | 7 | 360 | 1.143499 | g (g/cm3) | 2.303291
7.5 | 100 | 33.81833 | 1.09409 | 7.5 | 430 | 1.09409 | gd(g/cm3)= | 2.031246
8 | 96 | 32.59656 | 1.054564 | 8 | 520 | 1.054564
8.5 | 94 | 31.98568 | 1.0348 | 8.5 | 630 | 1.0348
9 |  | 3.27409 | 0.1059233 | 9 |  | 0.1059233
9.5 |  |  | 0 | 9.5 |  | 0
10 |  |  | 0 | 10 |  | 0
10.5 |  |  | 0 | 10.5 |  | 0
11 |  |  | 0 | 11 |  | 0
11.5 |  |  | 0 | 11.5 |  | 0
12 |  |  |  | 12 |  | 0
12.5 |  |  |  | 12.5 |  | 0
13 |  |  |  | 13

## Punto3
VELOCIDAD: 0,05 mm/min | 1 mm/min |  |  | s : | 2 | kg/cm2
AREA: | 30.91 | cm2 |  | tmáx: | 2.319417 | kg/cm2
Tiempo (min) | Lectura de carga | P (Kg) | t (Kg/cm²) | Def.Horizontal (mm ) | Def.Vertical ( 10ˉ² mm ) | t/s | HUMEDAD (%)
[7 empty] | Capsula No. | 18
0 | 0 | 0 | 0 | 0 | 0 | 0 | Peso capsula | 16.58
0.5 | 70 | 24.65506 | 0.7976402 | 0.5 | -20 | 0.3988201 | Capsula + sh | 89.25
1 | 140 | 46.03603 | 1.489357 | 1 | -30 | 0.7446785 | Capsula +ss | 80.85
1.5 | 169 | 54.89386 | 1.775925 | 1.5 | -40 | 0.8879627 | Agua | 8.4
2 | 195 | 62.83536 | 2.032849 | 2 | -50 | 1.016424 | ss | 64.27
2.5 | 215 | 68.94421 | 2.230482 | 2.5 | -60 | 1.115241 | W(%) | 13.06986
3 | 220 | 70.47142 | 2.279891 | 3 | -80 | 1.139945
3.5 | 224 | 71.69319 | 2.319417 | 3.5 | -100 | 1.159709
4 | 221 | 70.77686 | 2.289772 | 4 | -70 | 1.144886
4.5 | 203 | 65.2789 | 2.111902 | 4.5 | -50 | 1.055951 | Peso Muestra+molde (gr) | 278.56
5 | 190 | 61.30815 | 1.983441 | 5 | -24 | 0.9917203 | Peso del Molde(gr) | 139.88
5.5 | 174 | 56.42107 | 1.825334 | 5.5 | 10 | 0.9126669 | Peso Muestra (g) | 138.68
6 | 150 | 49.09045 | 1.588174 | 6 | 50 | 0.7940869 | Altura de la muestra(cm) | 1.95
6.5 | 142 | 46.64691 | 1.50912 | 6.5 | 120 | 0.7545602 | Volumen (cm3) | 60.2745
7 | 138 | 45.42514 | 1.469594 | 7 | 190 | 0.7347969 | Humedad (%) | 13.06986
7.5 | 135 | 44.50881 | 1.439949 | 7.5 | 260 | 0.7199744 | g (g/cm3) | 2.300807
8 | 133 | 43.89793 | 1.420185 | 8 | 330 | 0.7100927 | gd(g/cm3)= | 2.034854
8.5 | 131 | 43.28704 | 1.400422 | 8.5 | 410 | 0.700211
9 |  | 3.27409 | 0.1059233 | 9 |  | 0.05296166
9.5 |  | 3.27409 | 0.1059233 | 9.5 |  | 0.05296166
10 |  | 3.27409 | 0.1059233 | 10 |  | 0.05296166
10.5 |  | 3.27409 | 0.1059233 | 10.5 |  | 0.05296166
11 |  |  | 0 | 11 |  | 0
11.5 |  |  | 0 | 11.5 |  | 0
12 |  |  | 0 | 12 |  | 0
12.5 |  |  | 0 | 12.5 |  | 0
13 |  |  | 0 | 13 |  | 0

## Envolvente de falla
Muestra No | Humedad (%) | Area (cm²) | Densidad Humeda (gr/cm³) | Densidad Seca (gr/cm³) | Esfuerzo Normal (Kg/cm²) | Esfuerzo Cortante Máx (Kg/cm²)
1 | 13.30792 | 30.91 | 2.289025 | 2.020181 | 0.5 | 1.677109
2 | 13.39302 | 30.91 | 2.303291 | 2.031246 | 1 | 1.983441
3 | 13.06986 | 30.91 | 2.300807 | 2.034854 | 2 | 2.319417
[7 empty] | f = | 22.54334 | °
[7 empty] | Cohesión= | 1.509 | kg/cm2
[7 empty] | 0 | 1.509
[7 empty] | 0.5 | 1.677109
[7 empty] | 1 | 1.983441
[7 empty] | 2 | 2.319417