## Punto1
VELOCIDAD: 1 mm/min |  |  |  | s : | 0.5 | kg/cm2
AREA: | 30.91 | cm2 |  | tmáx: | 1.934032 | kg/cm2
Tiempo min | Lectura de carga | P (Kg) | t (Kg/cm²) | Def.Horizontal (mm) | Def.Vertical (10ˉ² mm) | t/s | HUMEDAD (%)
[7 empty] | Capsula No. | 22
0 | 0 | 0 | 0 | 0 | 0 | 0 | Peso capsula | 6.63
0.5 | 50 | 18.54621 | 0.6000068 | 0.5 | 70 | 1.200014 | Capsula + sh | 70.85
1 | 110 | 36.87275 | 1.192907 | 1 | 130 | 2.385814 | Capsula +ss | 63.44
1.5 | 155 | 50.61766 | 1.637582 | 1.5 | 266 | 3.275164 | Agua | 7.41
2 | 185 | 59.78093 | 1.934032 | 2 | 320 | 3.868064 | ss | 56.81
2.5 | 168 | 54.58841 | 1.766044 | 2.5 | 400 | 3.532088 | W(%) | 13.04348
3 | 151 | 49.39589 | 1.598055 | 3 | 520 | 3.196111
3.5 | 142 | 46.64691 | 1.50912 | 3.5 | 650 | 3.018241
4 | 136 | 44.81426 | 1.44983 | 4 | 780 | 2.899661
4.5 | 129 | 42.67616 | 1.380659 | 4.5 | 900 | 2.761317 | Peso Muestra+molde (gr) | 278.65
5 | 122 | 40.53806 | 1.311487 | 5 | 1020 | 2.622974 | Peso del Molde(gr) | 144.56
5.5 | 120 | 39.92718 | 1.291724 | 5.5 | 1110 | 2.583447 | Peso Muestra (g) | 134.09
6 | 117 | 39.01085 | 1.262079 | 6 | 1220 | 2.524157 | Altura de la muestra(cm) | 1.95
6.5 | 116 | 38.70541 | 1.252197 | 6.5 | 1300 | 2.504394 | Volumen (cm3) | 60.2745
7 | 109 | 36.56731 | 1.183025 | 7 | 1390 | 2.366051 | Humedad (%) | 13.04348
7.5 | 100 | 33.81833 | 1.09409 | 7.5 | 1460 | 2.188181 | g (g/cm3) | 2.224656
8 | 90 | 30.76391 | 0.9952736 | 8 | 1530 | 1.990547 | gd(g/cm3)= | 1.967965
8.5 | 87 | 29.84758 | 0.9656286 | 8.5 | 1640 | 1.931257
9 |  | 3.27409 | 0.1059233 | 9 |  | 0.2118466
9.5 |  | 3.27409 | 0.1059233 | 9.5 |  | 0.2118466
10 |  | 3.27409 | 0.1059233 | 10 |  | 0.2118466
10.5 |  |  | 0 | 10.5 |  | 0
11 |  |  | 0 | 11 |  | 0
11.5 |  |  | 0 | 11.5 |  | 0
12 |  |  | 0 | 12 |  | 0
12.5 |  |  | 0 | 12.5 |  | 0
13 | [5 empty] | 0

## Punto2
VELOCIDAD: 0,05 mm/min | 1 mm/min |  |  | s : | 1 | kg/cm2
AREA: | 30.91 | cm² |  | tmáx: | 2.072376 | kg/cm2
Tiempo (mm) | Lectura de carga | P (Kg) | t (Kg/cm²) | Def.Horizontal (mm) | Def.Vertical (10ˉ²mm) | t/s | HUMEDAD (%)
[7 empty] | Capsula No. | 178
0 | 0 | 0 | 0 | 0 | 0 | 0 | Peso capsula | 8.39
0.5 | 62 | 22.21152 | 0.7185868 | 0.5 | 20 | 0.7185868 | Capsula + sh | 65.97
1 | 85 | 29.23669 | 0.9458652 | 1 | 36 | 0.9458652 | Capsula +ss | 59.3
1.5 | 108 | 36.26187 | 1.173144 | 1.5 | 50 | 1.173144 | Agua | 6.67
2 | 142 | 46.64691 | 1.50912 | 2 | 80 | 1.50912 | ss | 50.91
2.5 | 170 | 55.1993 | 1.785807 | 2.5 | 120 | 1.785807 | W(%) | 13.10155
3 | 188 | 60.69726 | 1.963677 | 3 | 170 | 1.963677
3.5 | 199 | 64.05713 | 2.072376 | 3.5 | 230 | 2.072376
4 | 198 | 63.75169 | 2.062494 | 4 | 320 | 2.062494 | Peso Muestra+molde (gr) | 273.98
4.5 | 164 | 53.36664 | 1.726517 | 4.5 | 400 | 1.726517 | Peso del Molde(gr) | 135.9
5 | 147 | 48.17412 | 1.558529 | 5 | 470 | 1.558529 | Peso Muestra (g) | 138.08
5.5 | 140 | 46.03603 | 1.489357 | 5.5 | 530 | 1.489357 | Altura de la muestra(cm) | 2
6 | 134 | 44.20337 | 1.430067 | 6 | 580 | 1.430067 | Volumen (cm3) | 61.82
6.5 | 130 | 42.9816 | 1.39054 | 6.5 | 618 | 1.39054 | Humedad (%) | 13.10155
7 | 126 | 41.75983 | 1.351014 | 7 | 660 | 1.351014 | g (g/cm3) | 2.233581
7.5 | 122 | 40.53806 | 1.311487 | 7.5 | 700 | 1.311487 | gd(g/cm3)= | 1.974846
8 | 118 | 39.31629 | 1.27196 | 8 | 730 | 1.27196
8.5 | 112 | 37.48364 | 1.21267 | 8.5 | 760 | 1.21267
9 |  | 3.27409 | 0.1059233 | 9 |  | 0.1059233
9.5 |  |  | 0 | 9.5 |  | 0
10 |  |  | 0 | 10 |  | 0
10.5 |  |  | 0 | 10.5 |  | 0
11 |  |  | 0 | 11 |  | 0
11.5 |  |  | 0 | 11.5 |  | 0
12 |  |  |  | 12 |  | 0
12.5 |  |  |  | 12.5 |  | 0
13 |  |  |  | 13

## Punto3
VELOCIDAD: 0,05 mm/min | 1 mm/min |  |  | s : | 2 | kg/cm2
AREA: | 30.91 | cm2 |  | tmáx: | 2.665276 | kg/cm2
Tiempo (min) | Lectura de carga | P (Kg) | t (Kg/cm²) | Def.Horizontal (mm ) | Def.Vertical ( 10ˉ² mm ) | t/s | HUMEDAD (%)
[7 empty] | Capsula No. | 46
0 | 0 | 0 | 0 | 0 | 0 | 0 | Peso capsula | 6.77
0.5 | 92 | 31.37479 | 1.015037 | 0.5 | -10 | 0.5075185 | Capsula + sh | 63.8
1 | 160 | 52.14487 | 1.68699 | 1 | -18 | 0.8434952 | Capsula +ss | 57.25
1.5 | 217 | 69.55509 | 2.250246 | 1.5 | -20 | 1.125123 | Agua | 6.55
2 | 254 | 80.85646 | 2.615867 | 2 | -20 | 1.307934 | ss | 50.48
2.5 | 255 | 81.1619 | 2.625749 | 2.5 | -18 | 1.312875 | W(%) | 12.97544
3 | 259 | 82.38367 | 2.665276 | 3 | -12 | 1.332638
3.5 | 255 | 81.1619 | 2.625749 | 3.5 | 10 | 1.312875
4 | 254 | 80.85646 | 2.615867 | 4 | 40 | 1.307934
4.5 | 250 | 79.63469 | 2.576341 | 4.5 | 70 | 1.28817 | Peso Muestra+molde (gr) | 276.4
5 | 247 | 78.71836 | 2.546696 | 5 | 110 | 1.273348 | Peso del Molde(gr) | 144.62
5.5 | 243 | 77.49659 | 2.507169 | 5.5 | 140 | 1.253585 | Peso Muestra (g) | 131.78
6 | 240 | 76.58027 | 2.477524 | 6 | 170 | 1.238762 | Altura de la muestra(cm) | 1.93
6.5 | 237 | 75.66394 | 2.447879 | 6.5 | 210 | 1.223939 | Volumen (cm3) | 59.6563
7 | 234 | 74.74761 | 2.418234 | 7 | 240 | 1.209117 | Humedad (%) | 12.97544
7.5 | 230 | 73.52584 | 2.378707 | 7.5 | 270 | 1.189354 | g (g/cm3) | 2.208987
8 | 229 | 73.2204 | 2.368826 | 8 | 300 | 1.184413 | gd(g/cm3)= | 1.955281
8.5 | 228 | 72.91496 | 2.358944 | 8.5 | 330 | 1.179472
9 |  | 3.27409 | 0.1059233 | 9 |  | 0.05296166
9.5 |  | 3.27409 | 0.1059233 | 9.5 |  | 0.05296166
10 |  | 3.27409 | 0.1059233 | 10 |  | 0.05296166
10.5 |  | 3.27409 | 0.1059233 | 10.5 |  | 0.05296166
11 |  |  | 0 | 11 |  | 0
11.5 |  |  | 0 | 11.5 |  | 0
12 |  |  | 0 | 12 |  | 0
12.5 |  |  | 0 | 12.5 |  | 0
13 |  |  | 0 | 13 |  | 0

## Envolvente de falla
Muestra No | Humedad (%) | Area (cm²) | Densidad Humeda (gr/cm³) | Densidad Seca (gr/cm³) | Esfuerzo Normal (Kg/cm²) | Esfuerzo Cortante Máx (Kg/cm²)
1 | 13.04348 | 30.91 | 2.224656 | 1.967965 | 0.5 | 1.934032
2 | 13.10155 | 30.91 | 2.233581 | 1.974846 | 1 | 2.072376
3 | 12.97544 | 30.91 | 2.208987 | 1.955281 | 2 | 2.665276
[7 empty] | f = | 26.67953 | °
[7 empty] | Cohesión= | 1.6377 | kg/cm2
[7 empty] | 0 | 1.6377
[7 empty] | 0.5 | 1.934032
[7 empty] | 1 | 2.072376
[7 empty] | 2 | 2.665276