## Punto1
VELOCIDAD: 1 mm/min |  |  |  | s : | 0.5 | kg/cm2
AREA: | 30.91 | cm2 |  | tmáx: | 1.904387 | kg/cm2
Tiempo min | Lectura de carga | P (Kg) | t (Kg/cm²) | Def.Horizontal (mm) | Def.Vertical (10ˉ² mm) | t/s | HUMEDAD (%)
[7 empty] | Capsula No. | 5
0 | 0 | 0 | 0 | 0 | 0 | 0 | Peso capsula | 18.66
0.5 | 30 | 12.43736 | 0.4023734 | 0.5 | 20 | 0.8047468 | Capsula + sh | 72.59
1 | 71 | 24.9605 | 0.8075219 | 1 | 70 | 1.615044 | Capsula +ss | 66.3
1.5 | 125 | 41.45439 | 1.341132 | 1.5 | 120 | 2.682264 | Agua | 6.29
2 | 152 | 49.70134 | 1.607937 | 2 | 170 | 3.215874 | ss | 47.64
2.5 | 165 | 53.67209 | 1.736399 | 2.5 | 260 | 3.472798 | W(%) | 13.20319
3 | 178 | 57.64284 | 1.86486 | 3 | 320 | 3.729721
3.5 | 182 | 58.86461 | 1.904387 | 3.5 | 370 | 3.808774
4 | 171 | 55.50474 | 1.795689 | 4 | 410 | 3.591378
4.5 | 140 | 46.03603 | 1.489357 | 4.5 | 480 | 2.978714 | Peso Muestra+molde (gr) | 281.32
5 | 131 | 43.28704 | 1.400422 | 5 | 520 | 2.800844 | Peso del Molde(gr) | 146.59
5.5 | 123 | 40.84351 | 1.321369 | 5.5 | 600 | 2.642737 | Peso Muestra (g) | 134.73
6 | 115 | 38.39997 | 1.242315 | 6 | 660 | 2.484631 | Altura de la muestra(cm) | 1.96
6.5 | 107 | 35.95643 | 1.163262 | 6.5 | 720 | 2.326524 | Volumen (cm3) | 60.5836
7 | 102 | 34.42922 | 1.113854 | 7 | 810 | 2.227707 | Humedad (%) | 13.20319
7.5 | 97 | 32.902 | 1.064445 | 7.5 | 880 | 2.128891 | g (g/cm3) | 2.223869
8 | 92 | 31.37479 | 1.015037 | 8 | 940 | 2.030074 | gd(g/cm3)= | 1.964493
8.5 | 90 | 30.76391 | 0.9952736 | 8.5 | 1010 | 1.990547
9 |  | 3.27409 | 0.1059233 | 9 |  | 0.2118466
9.5 |  | 3.27409 | 0.1059233 | 9.5 |  | 0.2118466
10 |  | 3.27409 | 0.1059233 | 10 |  | 0.2118466
10.5 |  |  | 0 | 10.5 |  | 0
11 |  |  | 0 | 11 |  | 0
11.5 |  |  | 0 | 11.5 |  | 0
12 |  |  | 0 | 12 |  | 0
12.5 |  |  | 0 | 12.5 |  | 0
13 | [5 empty] | 0

## Punto2
VELOCIDAD: 0,05 mm/min | 1 mm/min |  |  | s : | 1 | kg/cm2
AREA: | 30.91 | cm² |  | tmáx: | 2.181074 | kg/cm2
Tiempo (mm) | Lectura de carga | P (Kg) | t (Kg/cm²) | Def.Horizontal (mm) | Def.Vertical (10ˉ²mm) | t/s | HUMEDAD (%)
[7 empty] | Capsula No. | 108
0 | 0 | 0 | 0 | 0 | 0 | 0 | Peso capsula | 6.95
0.5 | 40 | 15.49179 | 0.5011901 | 0.5 | -10 | 0.5011901 | Capsula + sh | 59.64
1 | 95 | 32.29112 | 1.044682 | 1 | 12 | 1.044682 | Capsula +ss | 53.45
1.5 | 140 | 46.03603 | 1.489357 | 1.5 | 40 | 1.489357 | Agua | 6.19
2 | 180 | 58.25372 | 1.884624 | 2 | 80 | 1.884624 | ss | 46.5
2.5 | 202 | 64.97346 | 2.102021 | 2.5 | 130 | 2.102021 | W(%) | 13.31183
3 | 210 | 67.41699 | 2.181074 | 3 | 200 | 2.181074
3.5 | 200 | 64.36257 | 2.082257 | 3.5 | 270 | 2.082257
4 | 183 | 59.17005 | 1.914269 | 4 | 350 | 1.914269 | Peso Muestra+molde (gr) | 276.45
4.5 | 170 | 55.1993 | 1.785807 | 4.5 | 440 | 1.785807 | Peso del Molde(gr) | 139.65
5 | 150 | 49.09045 | 1.588174 | 5 | 540 | 1.588174 | Peso Muestra (g) | 136.8
5.5 | 142 | 46.64691 | 1.50912 | 5.5 | 620 | 1.50912 | Altura de la muestra(cm) | 1.96
6 | 135 | 44.50881 | 1.439949 | 6 | 720 | 1.439949 | Volumen (cm3) | 60.5836
6.5 | 130 | 42.9816 | 1.39054 | 6.5 | 820 | 1.39054 | Humedad (%) | 13.31183
7 | 125 | 41.45439 | 1.341132 | 7 | 910 | 1.341132 | g (g/cm3) | 2.258037
7.5 | 122 | 40.53806 | 1.311487 | 7.5 | 1010 | 1.311487 | gd(g/cm3)= | 1.992764
8 | 120 | 39.92718 | 1.291724 | 8 | 1120 | 1.291724
8.5 | 119 | 39.62174 | 1.281842 | 8.5 | 1230 | 1.281842
9 |  | 3.27409 | 0.1059233 | 9 |  | 0.1059233
9.5 |  |  | 0 | 9.5 |  | 0
10 |  |  | 0 | 10 |  | 0
10.5 |  |  | 0 | 10.5 |  | 0
11 |  |  | 0 | 11 |  | 0
11.5 |  |  | 0 | 11.5 |  | 0
12 |  |  |  | 12 |  | 0
12.5 |  |  |  | 12.5 |  | 0
13 |  |  |  | 13

## Punto3
VELOCIDAD: 0,05 mm/min | 1 mm/min |  |  | s : | 2 | kg/cm2
AREA: | 30.91 | cm2 |  | tmáx: | 2.576341 | kg/cm2
Tiempo (min) | Lectura de carga | P (Kg) | t (Kg/cm²) | Def.Horizontal (mm ) | Def.Vertical ( 10ˉ² mm ) | t/s | HUMEDAD (%)
[7 empty] | Capsula No. | 46
0 | 0 | 0 | 0 | 0 | 0 | 0 | Peso capsula | 6.78
0.5 | 60 | 21.60063 | 0.6988235 | 0.5 | -30 | 0.3494117 | Capsula + sh | 59.48
1 | 120 | 39.92718 | 1.291724 | 1 | -50 | 0.6458618 | Capsula +ss | 53.24
1.5 | 160 | 52.14487 | 1.68699 | 1.5 | -68 | 0.8434952 | Agua | 6.24
2 | 195 | 62.83536 | 2.032849 | 2 | -72 | 1.016424 | ss | 46.46
2.5 | 216 | 69.24965 | 2.240364 | 2.5 | -74 | 1.120182 | W(%) | 13.43091
3 | 229 | 73.2204 | 2.368826 | 3 | -62 | 1.184413
3.5 | 242 | 77.19115 | 2.497287 | 3.5 | -44 | 1.248644
4 | 250 | 79.63469 | 2.576341 | 4 | -22 | 1.28817
4.5 | 240 | 76.58027 | 2.477524 | 4.5 | -6 | 1.238762 | Peso Muestra+molde (gr) | 278.36
5 | 215 | 68.94421 | 2.230482 | 5 | 6 | 1.115241 | Peso del Molde(gr) | 142.3
5.5 | 202 | 64.97346 | 2.102021 | 5.5 | 12 | 1.05101 | Peso Muestra (g) | 136.06
6 | 196 | 63.1408 | 2.042731 | 6 | 30 | 1.021365 | Altura de la muestra(cm) | 1.9
6.5 | 190 | 61.30815 | 1.983441 | 6.5 | 60 | 0.9917203 | Volumen (cm3) | 58.729
7 | 180 | 58.25372 | 1.884624 | 7 | 80 | 0.9423119 | Humedad (%) | 13.43091
7.5 | 174 | 56.42107 | 1.825334 | 7.5 | 100 | 0.9126669 | g (g/cm3) | 2.316743
8 | 169 | 54.89386 | 1.775925 | 8 | 130 | 0.8879627 | gd(g/cm3)= | 2.042427
8.5 | 167 | 54.28297 | 1.756162 | 8.5 | 150 | 0.8780811
9 |  | 3.27409 | 0.1059233 | 9 |  | 0.05296166
9.5 |  | 3.27409 | 0.1059233 | 9.5 |  | 0.05296166
10 |  | 3.27409 | 0.1059233 | 10 |  | 0.05296166
10.5 |  | 3.27409 | 0.1059233 | 10.5 |  | 0.05296166
11 |  |  | 0 | 11 |  | 0
11.5 |  |  | 0 | 11.5 |  | 0
12 |  |  | 0 | 12 |  | 0
12.5 |  |  | 0 | 12.5 |  | 0
13 |  |  | 0 | 13 |  | 0

## Envolvente de falla
Muestra No | Humedad (%) | Area (cm²) | Densidad Humeda (gr/cm³) | Densidad Seca (gr/cm³) | Esfuerzo Normal (Kg/cm²) | Esfuerzo Cortante Máx (Kg/cm²)
1 | 13.20319 | 30.91 | 2.223869 | 1.964493 | 0.5 | 1.904387
2 | 13.31183 | 30.91 | 2.258037 | 1.992764 | 1 | 2.181074
3 | 13.43091 | 30.91 | 2.316743 | 2.042427 | 2 | 2.576341
[7 empty] | f = | 23.77349 | °
[7 empty] | Cohesión= | 1.7067 | kg/cm2
[7 empty] | 0 | 1.7067
[7 empty] | 0.5 | 1.904387
[7 empty] | 1 | 2.181074
[7 empty] | 2 | 2.576341