## Punto1
VELOCIDAD: 1 mm/min |  |  |  | s : | 0.5 | kg/cm2
AREA: | 30.91 | cm2 |  | tmáx: | 1.756162 | kg/cm2
Tiempo min | Lectura de carga | P (Kg) | t (Kg/cm²) | Def.Horizontal (mm) | Def.Vertical (10ˉ² mm) | t/s | HUMEDAD (%)
[7 empty] | Capsula No. | 143
0 | 0 | 0 | 0 | 0 | 0 | 0 | Peso capsula | 6.53
0.5 | 40 | 15.49179 | 0.5011901 | 0.5 | 30 | 1.00238 | Capsula + sh | 52.07
1 | 100 | 33.81833 | 1.09409 | 1 | 44 | 2.188181 | Capsula +ss | 46.83
1.5 | 163 | 53.0612 | 1.716635 | 1.5 | 74 | 3.433271 | Agua | 5.24
2 | 166 | 53.97753 | 1.74628 | 2 | 150 | 3.492561 | ss | 40.3
2.5 | 167 | 54.28297 | 1.756162 | 2.5 | 240 | 3.512324 | W(%) | 13.00248
3 | 166 | 53.97753 | 1.74628 | 3 | 380 | 3.492561
3.5 | 164 | 53.36664 | 1.726517 | 3.5 | 600 | 3.453034
4 | 150 | 49.09045 | 1.588174 | 4 | 784 | 3.176347
4.5 | 140 | 46.03603 | 1.489357 | 4.5 | 912 | 2.978714 | Peso Muestra+molde (gr) | 278.75
5 | 132 | 43.59249 | 1.410304 | 5 | 1100 | 2.820607 | Peso del Molde(gr) | 145.3
5.5 | 124 | 41.14895 | 1.33125 | 5.5 | 1290 | 2.662501 | Peso Muestra (g) | 133.45
6 | 116 | 38.70541 | 1.252197 | 6 | 1470 | 2.504394 | Altura de la muestra(cm) | 1.95
6.5 | 108 | 36.26187 | 1.173144 | 6.5 | 1654 | 2.346287 | Volumen (cm3) | 60.2745
7 | 101 | 34.12377 | 1.103972 | 7 | 1844 | 2.207944 | Humedad (%) | 13.00248
7.5 | 97 | 32.902 | 1.064445 | 7.5 | 2032 | 2.128891 | g (g/cm3) | 2.214037
8 | 95 | 32.29112 | 1.044682 | 8 | 2216 | 2.089364 | gd(g/cm3)= | 1.959282
8.5 | 93 | 31.68023 | 1.024919 | 8.5 | 2402 | 2.049837
9 |  | 3.27409 | 0.1059233 | 9 |  | 0.2118466
9.5 |  | 3.27409 | 0.1059233 | 9.5 |  | 0.2118466
10 |  | 3.27409 | 0.1059233 | 10 |  | 0.2118466
10.5 |  |  | 0 | 10.5 |  | 0
11 |  |  | 0 | 11 |  | 0
11.5 |  |  | 0 | 11.5 |  | 0
12 |  |  | 0 | 12 |  | 0
12.5 |  |  | 0 | 12.5 |  | 0
13 | [5 empty] | 0

## Punto2
VELOCIDAD: 0,05 mm/min | 1 mm/min |  |  | s : | 1 | kg/cm2
AREA: | 30.91 | cm² |  | tmáx: | 1.973559 | kg/cm2
Tiempo (mm) | Lectura de carga | P (Kg) | t (Kg/cm²) | Def.Horizontal (mm) | Def.Vertical (10ˉ²mm) | t/s | HUMEDAD (%)
[7 empty] | Capsula No. | 121
0 | 0 | 0 | 0 | 0 | 0 | 0 | Peso capsula | 8.71
0.5 | 36 | 14.27002 | 0.4616634 | 0.5 | -36 | 0.4616634 | Capsula + sh | 65.85
1 | 65 | 23.12785 | 0.7482318 | 1 | -70 | 0.7482318 | Capsula +ss | 59.15
1.5 | 90 | 30.76391 | 0.9952736 | 1.5 | -94 | 0.9952736 | Agua | 6.7
2 | 128 | 42.37072 | 1.370777 | 2 | -100 | 1.370777 | ss | 50.44
2.5 | 167 | 54.28297 | 1.756162 | 2.5 | -90 | 1.756162 | W(%) | 13.28311
3 | 189 | 61.0027 | 1.973559 | 3 | -40 | 1.973559
3.5 | 182 | 58.86461 | 1.904387 | 3.5 | 60 | 1.904387
4 | 151 | 49.39589 | 1.598055 | 4 | 180 | 1.598055 | Peso Muestra+molde (gr) | 271.23
4.5 | 133 | 43.89793 | 1.420185 | 4.5 | 304 | 1.420185 | Peso del Molde(gr) | 142.23
5 | 120 | 39.92718 | 1.291724 | 5 | 430 | 1.291724 | Peso Muestra (g) | 129
5.5 | 119 | 39.62174 | 1.281842 | 5.5 | 556 | 1.281842 | Altura de la muestra(cm) | 1.94
6 | 108 | 36.26187 | 1.173144 | 6 | 670 | 1.173144 | Volumen (cm3) | 59.9654
6.5 | 99 | 33.51289 | 1.084209 | 6.5 | 780 | 1.084209 | Humedad (%) | 13.28311
7 | 90 | 30.76391 | 0.9952736 | 7 | 992 | 0.9952736 | g (g/cm3) | 2.151241
7.5 | 84 | 28.93125 | 0.9359836 | 7.5 | 1090 | 0.9359836 | gd(g/cm3)= | 1.898995
8 | 80 | 27.70948 | 0.8964569 | 8 | 1186 | 0.8964569
8.5 | 78 | 27.0986 | 0.8766935 | 8.5 | 1280 | 0.8766935
9 |  | 3.27409 | 0.1059233 | 9 |  | 0.1059233
9.5 |  |  | 0 | 9.5 |  | 0
10 |  |  | 0 | 10 |  | 0
10.5 |  |  | 0 | 10.5 |  | 0
11 |  |  | 0 | 11 |  | 0
11.5 |  |  | 0 | 11.5 |  | 0
12 |  |  |  | 12 |  | 0
12.5 |  |  |  | 12.5 |  | 0
13 |  |  |  | 13

## Punto3
VELOCIDAD: 0,05 mm/min | 1 mm/min |  |  | s : | 2 | kg/cm2
AREA: | 30.91 | cm2 |  | tmáx: | 2.536814 | kg/cm2
Tiempo (min) | Lectura de carga | P (Kg) | t (Kg/cm²) | Def.Horizontal (mm ) | Def.Vertical ( 10ˉ² mm ) | t/s | HUMEDAD (%)
[7 empty] | Capsula No. | 162
0 | 0 | 0 | 0 | 0 | 0 | 0 | Peso capsula | 6.94
0.5 | 57 | 20.68431 | 0.6691785 | 0.5 | -50 | 0.3345892 | Capsula + sh | 64.3
1 | 105 | 35.34554 | 1.143499 | 1 | -106 | 0.5717493 | Capsula +ss | 57.76
1.5 | 160 | 52.14487 | 1.68699 | 1.5 | -142 | 0.8434952 | Agua | 6.54
2 | 207 | 66.50067 | 2.151429 | 2 | -172 | 1.075714 | ss | 50.82
2.5 | 244 | 77.80204 | 2.517051 | 2.5 | -192 | 1.258525 | W(%) | 12.86895
3 | 246 | 78.41292 | 2.536814 | 3 | -200 | 1.268407
3.5 | 245 | 78.10748 | 2.526932 | 3.5 | -198 | 1.263466
4 | 226 | 72.30407 | 2.339181 | 4 | -164 | 1.16959
4.5 | 210 | 67.41699 | 2.181074 | 4.5 | -132 | 1.090537 | Peso Muestra+molde (gr) | 279.04
5 | 200 | 64.36257 | 2.082257 | 5 | -100 | 1.041129 | Peso del Molde(gr) | 151.4
5.5 | 194 | 62.52992 | 2.022967 | 5.5 | -72 | 1.011484 | Peso Muestra (g) | 127.64
6 | 189 | 61.0027 | 1.973559 | 6 | -30 | 0.9867794 | Altura de la muestra(cm) | 1.91
6.5 | 185 | 59.78093 | 1.934032 | 6.5 | -2 | 0.9670161 | Volumen (cm3) | 59.0381
7 | 182 | 58.86461 | 1.904387 | 7 | 42 | 0.9521936 | Humedad (%) | 12.86895
7.5 | 180 | 58.25372 | 1.884624 | 7.5 | 90 | 0.9423119 | g (g/cm3) | 2.161994
8 | 178 | 57.64284 | 1.86486 | 8 | 136 | 0.9324302 | gd(g/cm3)= | 1.91549
8.5 | 177 | 57.3374 | 1.854979 | 8.5 | 180 | 0.9274894
9 |  | 3.27409 | 0.1059233 | 9 |  | 0.05296166
9.5 |  | 3.27409 | 0.1059233 | 9.5 |  | 0.05296166
10 |  | 3.27409 | 0.1059233 | 10 |  | 0.05296166
10.5 |  | 3.27409 | 0.1059233 | 10.5 |  | 0.05296166
11 |  |  | 0 | 11 |  | 0
11.5 |  |  | 0 | 11.5 |  | 0
12 |  |  | 0 | 12 |  | 0
12.5 |  |  | 0 | 12.5 |  | 0
13 |  |  | 0 | 13 |  | 0

## Envolvente de falla
Muestra No | Humedad (%) | Area (cm²) | Densidad Humeda (gr/cm³) | Densidad Seca (gr/cm³) | Esfuerzo Normal (Kg/cm²) | Esfuerzo Cortante Máx (Kg/cm²)
1 | 13.00248 | 30.91 | 2.214037 | 1.959282 | 0.5 | 1.756162
2 | 13.28311 | 30.91 | 2.151241 | 1.898995 | 1 | 1.973559
3 | 12.86895 | 30.91 | 2.161994 | 1.91549 | 2 | 2.536814
[7 empty] | f = | 27.77129 | °
[7 empty] | Cohesión= | 1.4745 | kg/cm2
[7 empty] | 0 | 1.4745
[7 empty] | 0.5 | 1.756162
[7 empty] | 1 | 1.973559
[7 empty] | 2 | 2.536814