## Punto1
VELOCIDAD: 1 mm/min |  |  |  | s : | 0.5 | kg/cm2
AREA: | 30.91 | cm2 |  | tmáx: | 2.072376 | kg/cm2
Tiempo min | Lectura de carga | P (Kg) | t (Kg/cm²) | Def.Horizontal (mm) | Def.Vertical (10ˉ² mm) | t/s | HUMEDAD (%)
[7 empty] | Capsula No. | 120
0 | 0 | 0 | 0 | 0 | 0 | 0 | Peso capsula | 8.86
0.5 | 52 | 19.15709 | 0.6197701 | 0.5 | 46 | 1.23954 | Capsula + sh | 67.08
1 | 119 | 39.62174 | 1.281842 | 1 | 100 | 2.563684 | Capsula +ss | 60.22
1.5 | 165 | 53.67209 | 1.736399 | 1.5 | 152 | 3.472798 | Agua | 6.86
2 | 199 | 64.05713 | 2.072376 | 2 | 220 | 4.144751 | ss | 51.36
2.5 | 190 | 61.30815 | 1.983441 | 2.5 | 362 | 3.966881 | W(%) | 13.3567
3 | 150 | 49.09045 | 1.588174 | 3 | 600 | 3.176347
3.5 | 138 | 45.42514 | 1.469594 | 3.5 | 790 | 2.939187
4 | 128 | 42.37072 | 1.370777 | 4 | 950 | 2.741554
4.5 | 120 | 39.92718 | 1.291724 | 4.5 | 1120 | 2.583447 | Peso Muestra+molde (gr) | 271.77
5 | 112 | 37.48364 | 1.21267 | 5 | 1300 | 2.425341 | Peso del Molde(gr) | 143.41
5.5 | 106 | 35.65098 | 1.15338 | 5.5 | 1480 | 2.306761 | Peso Muestra (g) | 128.36
6 | 100 | 33.81833 | 1.09409 | 6 | 1652 | 2.188181 | Altura de la muestra(cm) | 1.94
6.5 | 96 | 32.59656 | 1.054564 | 6.5 | 1830 | 2.109127 | Volumen (cm3) | 59.9654
7 | 93 | 31.68023 | 1.024919 | 7 | 2012 | 2.049837 | Humedad (%) | 13.3567
7.5 | 90 | 30.76391 | 0.9952736 | 7.5 | 2170 | 1.990547 | g (g/cm3) | 2.140568
8 | 88 | 30.15302 | 0.9755102 | 8 | 2350 | 1.95102 | gd(g/cm3)= | 1.888347
8.5 | 86 | 29.54214 | 0.9557469 | 8.5 | 2518 | 1.911494
9 |  | 3.27409 | 0.1059233 | 9 |  | 0.2118466
9.5 |  | 3.27409 | 0.1059233 | 9.5 |  | 0.2118466
10 |  | 3.27409 | 0.1059233 | 10 |  | 0.2118466
10.5 |  |  | 0 | 10.5 |  | 0
11 |  |  | 0 | 11 |  | 0
11.5 |  |  | 0 | 11.5 |  | 0
12 |  |  | 0 | 12 |  | 0
12.5 |  |  | 0 | 12.5 |  | 0
13 | [5 empty] | 0

## Punto2
VELOCIDAD: 0,05 mm/min | 1 mm/min |  |  | s : | 1 | kg/cm2
AREA: | 30.91 | cm² |  | tmáx: | 2.487406 | kg/cm2
Tiempo (mm) | Lectura de carga | P (Kg) | t (Kg/cm²) | Def.Horizontal (mm) | Def.Vertical (10ˉ²mm) | t/s | HUMEDAD (%)
[7 empty] | Capsula No. | 210
0 | 0 | 0 | 0 | 0 | 0 | 0 | Peso capsula | 6.64
0.5 | 79 | 27.40404 | 0.8865752 | 0.5 | -6 | 0.8865752 | Capsula + sh | 69.51
1 | 139 | 45.73058 | 1.479475 | 1 | -20 | 1.479475 | Capsula +ss | 62.25
1.5 | 183 | 59.17005 | 1.914269 | 1.5 | -38 | 1.914269 | Agua | 7.26
2 | 215 | 68.94421 | 2.230482 | 2 | -50 | 2.230482 | ss | 55.61
2.5 | 241 | 76.88571 | 2.487406 | 2.5 | -56 | 2.487406 | W(%) | 13.05521
3 | 231 | 73.83129 | 2.388589 | 3 | -68 | 2.388589
3.5 | 231 | 73.83129 | 2.388589 | 3.5 | -52 | 2.388589
4 | 231 | 73.83129 | 2.388589 | 4 | -8 | 2.388589 | Peso Muestra+molde (gr) | 280.39
4.5 | 230 | 73.52584 | 2.378707 | 4.5 | 46 | 2.378707 | Peso del Molde(gr) | 140.26
5 | 210 | 67.41699 | 2.181074 | 5 | 108 | 2.181074 | Peso Muestra (g) | 140.13
5.5 | 198 | 63.75169 | 2.062494 | 5.5 | 160 | 2.062494 | Altura de la muestra(cm) | 2.03
6 | 188 | 60.69726 | 1.963677 | 6 | 224 | 1.963677 | Volumen (cm3) | 62.7473
6.5 | 180 | 58.25372 | 1.884624 | 6.5 | 280 | 1.884624 | Humedad (%) | 13.05521
7 | 172 | 55.81018 | 1.80557 | 7 | 332 | 1.80557 | g (g/cm3) | 2.233244
7.5 | 168 | 54.58841 | 1.766044 | 7.5 | 392 | 1.766044 | gd(g/cm3)= | 1.975357
8 | 164 | 53.36664 | 1.726517 | 8 | 460 | 1.726517
8.5 | 162 | 52.75576 | 1.706754 | 8.5 | 514 | 1.706754
9 |  | 3.27409 | 0.1059233 | 9 |  | 0.1059233
9.5 |  |  | 0 | 9.5 |  | 0
10 |  |  | 0 | 10 |  | 0
10.5 |  |  | 0 | 10.5 |  | 0
11 |  |  | 0 | 11 |  | 0
11.5 |  |  | 0 | 11.5 |  | 0
12 |  |  |  | 12 |  | 0
12.5 |  |  |  | 12.5 |  | 0
13 |  |  |  | 13

## Punto3
VELOCIDAD: 0,05 mm/min | 1 mm/min |  |  | s : | 2 | kg/cm2
AREA: | 30.91 | cm2 |  | tmáx: | 2.862909 | kg/cm2
Tiempo (min) | Lectura de carga | P (Kg) | t (Kg/cm²) | Def.Horizontal (mm ) | Def.Vertical ( 10ˉ² mm ) | t/s | HUMEDAD (%)
[7 empty] | Capsula No. | 183
0 | 0 | 0 | 0 | 0 | 0 | 0 | Peso capsula | 6.3
0.5 | 89 | 30.45846 | 0.9853919 | 0.5 | -24 | 0.492696 | Capsula + sh | 70.08
1 | 160 | 52.14487 | 1.68699 | 1 | -38 | 0.8434952 | Capsula +ss | 62.73
1.5 | 222 | 71.0823 | 2.299654 | 1.5 | -50 | 1.149827 | Agua | 7.35
2 | 250 | 79.63469 | 2.576341 | 2 | -54 | 1.28817 | ss | 56.43
2.5 | 261 | 82.99456 | 2.685039 | 2.5 | -42 | 1.34252 | W(%) | 13.02499
3 | 269 | 85.4381 | 2.764092 | 3 | -6 | 1.382046
3.5 | 277 | 87.88164 | 2.843146 | 3.5 | 60 | 1.421573
4 | 279 | 88.49252 | 2.862909 | 4 | 154 | 1.431455
4.5 | 270 | 85.74354 | 2.773974 | 4.5 | 240 | 1.386987 | Peso Muestra+molde (gr) | 283.94
5 | 268 | 85.13265 | 2.754211 | 5 | 260 | 1.377105 | Peso del Molde(gr) | 144.63
5.5 | 266 | 84.52177 | 2.734447 | 5.5 | 304 | 1.367224 | Peso Muestra (g) | 139.31
6 | 250 | 79.63469 | 2.576341 | 6 | 342 | 1.28817 | Altura de la muestra(cm) | 2.01
6.5 | 243 | 77.49659 | 2.507169 | 6.5 | 390 | 1.253585 | Volumen (cm3) | 62.1291
7 | 240 | 76.58027 | 2.477524 | 7 | 426 | 1.238762 | Humedad (%) | 13.02499
7.5 | 235 | 75.05306 | 2.428116 | 7.5 | 470 | 1.214058 | g (g/cm3) | 2.242267
8 | 233 | 74.44217 | 2.408352 | 8 | 522 | 1.204176 | gd(g/cm3)= | 1.983868
8.5 | 231 | 73.83129 | 2.388589 | 8.5 | 570 | 1.194294
9 |  | 3.27409 | 0.1059233 | 9 |  | 0.05296166
9.5 |  | 3.27409 | 0.1059233 | 9.5 |  | 0.05296166
10 |  | 3.27409 | 0.1059233 | 10 |  | 0.05296166
10.5 |  | 3.27409 | 0.1059233 | 10.5 |  | 0.05296166
11 |  |  | 0 | 11 |  | 0
11.5 |  |  | 0 | 11.5 |  | 0
12 |  |  | 0 | 12 |  | 0
12.5 |  |  | 0 | 12.5 |  | 0
13 |  |  | 0 | 13 |  | 0

## Envolvente de falla
Muestra No | Humedad (%) | Area (cm²) | Densidad Humeda (gr/cm³) | Densidad Seca (gr/cm³) | Esfuerzo Normal (Kg/cm²) | Esfuerzo Cortante Máx (Kg/cm²)
1 | 13.3567 | 30.91 | 2.140568 | 1.888347 | 0.5 | 2.072376
2 | 13.05521 | 30.91 | 2.233244 | 1.975357 | 1 | 2.487406
3 | 13.02499 | 30.91 | 2.242267 | 1.983868 | 2 | 2.862909
[7 empty] | f = | 26.81203 | °
[7 empty] | Cohesión= | 1.8845 | kg/cm2
[7 empty] | 0 | 1.8845
[7 empty] | 0.5 | 2.072376
[7 empty] | 1 | 2.487406
[7 empty] | 2 | 2.862909