## Punto1
VELOCIDAD: 1 mm/min |  |  |  | s : | 0.5 | kg/cm2
AREA: | 30.91 | cm2 |  | tmáx: | 1.904387 | kg/cm2
Tiempo min | Lectura de carga | P (Kg) | t (Kg/cm²) | Def.Horizontal (mm) | Def.Vertical (10ˉ² mm) | t/s | HUMEDAD (%)
[7 empty] | Capsula No. | 16
0 | 0 | 0 | 0 | 0 | 0 | 0 | Peso capsula | 6.86
0.5 | 33 | 13.35369 | 0.4320184 | 0.5 | -10 | 0.8640368 | Capsula + sh | 55.46
1 | 81 | 28.01492 | 0.9063385 | 1 | 10 | 1.812677 | Capsula +ss | 49.74
1.5 | 127 | 42.06528 | 1.360895 | 1.5 | 40 | 2.721791 | Agua | 5.72
2 | 162 | 52.75576 | 1.706754 | 2 | 92 | 3.413508 | ss | 42.88
2.5 | 182 | 58.86461 | 1.904387 | 2.5 | 200 | 3.808774 | W(%) | 13.33955
3 | 157 | 51.22855 | 1.657345 | 3 | 420 | 3.314691
3.5 | 142 | 46.64691 | 1.50912 | 3.5 | 640 | 3.018241
4 | 137 | 45.1197 | 1.459712 | 4 | 820 | 2.919424
4.5 | 132 | 43.59249 | 1.410304 | 4.5 | 1010 | 2.820607 | Peso Muestra+molde (gr) | 275.78
5 | 129 | 42.67616 | 1.380659 | 5 | 1160 | 2.761317 | Peso del Molde(gr) | 143.59
5.5 | 126 | 41.75983 | 1.351014 | 5.5 | 1320 | 2.702027 | Peso Muestra (g) | 132.19
6 | 123 | 40.84351 | 1.321369 | 6 | 1512 | 2.642737 | Altura de la muestra(cm) | 1.96
6.5 | 121 | 40.23262 | 1.301605 | 6.5 | 1680 | 2.603211 | Volumen (cm3) | 60.5836
7 | 119 | 39.62174 | 1.281842 | 7 | 1856 | 2.563684 | Humedad (%) | 13.33955
7.5 | 117 | 39.01085 | 1.262079 | 7.5 | 2032 | 2.524157 | g (g/cm3) | 2.181944
8 | 116 | 38.70541 | 1.252197 | 8 | 2202 | 2.504394 | gd(g/cm3)= | 1.925139
8.5 | 115 | 38.39997 | 1.242315 | 8.5 | 2366 | 2.484631
9 |  | 3.27409 | 0.1059233 | 9 |  | 0.2118466
9.5 |  | 3.27409 | 0.1059233 | 9.5 |  | 0.2118466
10 |  | 3.27409 | 0.1059233 | 10 |  | 0.2118466
10.5 |  |  | 0 | 10.5 |  | 0
11 |  |  | 0 | 11 |  | 0
11.5 |  |  | 0 | 11.5 |  | 0
12 |  |  | 0 | 12 |  | 0
12.5 |  |  | 0 | 12.5 |  | 0
13 | [5 empty] | 0

## Punto2
VELOCIDAD: 0,05 mm/min | 1 mm/min |  |  | s : | 1 | kg/cm2
AREA: | 30.91 | cm² |  | tmáx: | 2.467642 | kg/cm2
Tiempo (mm) | Lectura de carga | P (Kg) | t (Kg/cm²) | Def.Horizontal (mm) | Def.Vertical (10ˉ²mm) | t/s | HUMEDAD (%)
[7 empty] | Capsula No. | 173
0 | 0 | 0 | 0 | 0 | 0 | 0 | Peso capsula | 6.58
0.5 | 49 | 18.24077 | 0.5901251 | 0.5 | -8 | 0.5901251 | Capsula + sh | 58.38
1 | 100 | 33.81833 | 1.09409 | 1 | -18 | 1.09409 | Capsula +ss | 52.42
1.5 | 160 | 52.14487 | 1.68699 | 1.5 | -16 | 1.68699 | Agua | 5.96
2 | 205 | 65.88978 | 2.131666 | 2 | -4 | 2.131666 | ss | 45.84
2.5 | 231 | 73.83129 | 2.388589 | 2.5 | 2 | 2.388589 | W(%) | 13.00175
3 | 239 | 76.27482 | 2.467642 | 3 | 40 | 2.467642
3.5 | 232 | 74.13673 | 2.398471 | 3.5 | 100 | 2.398471
4 | 215 | 68.94421 | 2.230482 | 4 | 180 | 2.230482 | Peso Muestra+molde (gr) | 275.63
4.5 | 202 | 64.97346 | 2.102021 | 4.5 | 262 | 2.102021 | Peso del Molde(gr) | 146.5
5 | 188 | 60.69726 | 1.963677 | 5 | 340 | 1.963677 | Peso Muestra (g) | 129.13
5.5 | 178 | 57.64284 | 1.86486 | 5.5 | 412 | 1.86486 | Altura de la muestra(cm) | 1.93
6 | 170 | 55.1993 | 1.785807 | 6 | 470 | 1.785807 | Volumen (cm3) | 59.6563
6.5 | 162 | 52.75576 | 1.706754 | 6.5 | 572 | 1.706754 | Humedad (%) | 13.00175
7 | 156 | 50.9231 | 1.647464 | 7 | 656 | 1.647464 | g (g/cm3) | 2.164566
7.5 | 150 | 49.09045 | 1.588174 | 7.5 | 730 | 1.588174 | gd(g/cm3)= | 1.915516
8 | 147 | 48.17412 | 1.558529 | 8 | 800 | 1.558529
8.5 | 145 | 47.56324 | 1.538765 | 8.5 | 888 | 1.538765
9 |  | 3.27409 | 0.1059233 | 9 |  | 0.1059233
9.5 |  |  | 0 | 9.5 |  | 0
10 |  |  | 0 | 10 |  | 0
10.5 |  |  | 0 | 10.5 |  | 0
11 |  |  | 0 | 11 |  | 0
11.5 |  |  | 0 | 11.5 |  | 0
12 |  |  |  | 12 |  | 0
12.5 |  |  |  | 12.5 |  | 0
13 |  |  |  | 13

## Punto3
VELOCIDAD: 0,05 mm/min | 1 mm/min |  |  | s : | 2 | kg/cm2
AREA: | 30.91 | cm2 |  | tmáx: | 2.764092 | kg/cm2
Tiempo (min) | Lectura de carga | P (Kg) | t (Kg/cm²) | Def.Horizontal (mm ) | Def.Vertical ( 10ˉ² mm ) | t/s | HUMEDAD (%)
[7 empty] | Capsula No. | 126
0 | 0 | 0 | 0 | 0 | 0 | 0 | Peso capsula | 6.92
0.5 | 63 | 22.51696 | 0.7284685 | 0.5 | -36 | 0.3642342 | Capsula + sh | 54.99
1 | 105 | 35.34554 | 1.143499 | 1 | -76 | 0.5717493 | Capsula +ss | 49.45
1.5 | 149 | 48.78501 | 1.578292 | 1.5 | -96 | 0.789146 | Agua | 5.54
2 | 200 | 64.36257 | 2.082257 | 2 | -98 | 1.041129 | ss | 42.53
2.5 | 230 | 73.52584 | 2.378707 | 2.5 | -94 | 1.189354 | W(%) | 13.0261
3 | 255 | 81.1619 | 2.625749 | 3 | -78 | 1.312875
3.5 | 269 | 85.4381 | 2.764092 | 3.5 | -40 | 1.382046
4 | 255 | 81.1619 | 2.625749 | 4 | 56 | 1.312875
4.5 | 230 | 73.52584 | 2.378707 | 4.5 | 140 | 1.189354 | Peso Muestra+molde (gr) | 274.16
5 | 223 | 71.38775 | 2.309536 | 5 | 208 | 1.154768 | Peso del Molde(gr) | 136.03
5.5 | 217 | 69.55509 | 2.250246 | 5.5 | 278 | 1.125123 | Peso Muestra (g) | 138.13
6 | 214 | 68.63876 | 2.220601 | 6 | 340 | 1.1103 | Altura de la muestra(cm) | 2.01
6.5 | 212 | 68.02788 | 2.200837 | 6.5 | 412 | 1.100419 | Volumen (cm3) | 62.1291
7 | 210 | 67.41699 | 2.181074 | 7 | 490 | 1.090537 | Humedad (%) | 13.0261
7.5 | 209 | 67.11155 | 2.171192 | 7.5 | 566 | 1.085596 | g (g/cm3) | 2.223274
8 | 207 | 66.50067 | 2.151429 | 8 | 634 | 1.075714 | gd(g/cm3)= | 1.967045
8.5 | 205 | 65.88978 | 2.131666 | 8.5 | 710 | 1.065833
9 |  | 3.27409 | 0.1059233 | 9 |  | 0.05296166
9.5 |  | 3.27409 | 0.1059233 | 9.5 |  | 0.05296166
10 |  | 3.27409 | 0.1059233 | 10 |  | 0.05296166
10.5 |  | 3.27409 | 0.1059233 | 10.5 |  | 0.05296166
11 |  |  | 0 | 11 |  | 0
11.5 |  |  | 0 | 11.5 |  | 0
12 |  |  | 0 | 12 |  | 0
12.5 |  |  | 0 | 12.5 |  | 0
13 |  |  | 0 | 13 |  | 0

## Envolvente de falla
Muestra No | Humedad (%) | Area (cm²) | Densidad Humeda (gr/cm³) | Densidad Seca (gr/cm³) | Esfuerzo Normal (Kg/cm²) | Esfuerzo Cortante Máx (Kg/cm²)
1 | 13.33955 | 30.91 | 2.181944 | 1.925139 | 0.5 | 1.904387
2 | 13.00175 | 30.91 | 2.164566 | 1.915516 | 1 | 2.467642
3 | 13.0261 | 30.91 | 2.223274 | 1.967045 | 2 | 2.764092
[7 empty] | f = | 28.08438 | °
[7 empty] | Cohesión= | 1.7562 | kg/cm2
[7 empty] | 0 | 1.7562
[7 empty] | 0.5 | 1.904387
[7 empty] | 1 | 2.467642
[7 empty] | 2 | 2.764092