## Punto1
VELOCIDAD: 1 mm/min |  |  |  | s : | 0.5 | kg/cm2
AREA: | 30.91 | cm2 |  | tmáx: | 1.647464 | kg/cm2
Tiempo min | Lectura de carga | P (Kg) | t (Kg/cm²) | Def.Horizontal (mm) | Def.Vertical (10ˉ² mm) | t/s | HUMEDAD (%)
[7 empty] | Capsula No. | 56
0 | 0 | 0 | 0 | 0 | 0 | 0 | Peso capsula | 21.08
0.5 | 36 | 14.27002 | 0.4616634 | 0.5 | 10 | 0.9233268 | Capsula + sh | 80.32
1 | 90 | 30.76391 | 0.9952736 | 1 | 50 | 1.990547 | Capsula +ss | 73.51
1.5 | 149 | 48.78501 | 1.578292 | 1.5 | 90 | 3.156584 | Agua | 6.81
2 | 155 | 50.61766 | 1.637582 | 2 | 164 | 3.275164 | ss | 52.43
2.5 | 156 | 50.9231 | 1.647464 | 2.5 | 280 | 3.294928 | W(%) | 12.98875
3 | 152 | 49.70134 | 1.607937 | 3 | 402 | 3.215874
3.5 | 138 | 45.42514 | 1.469594 | 3.5 | 524 | 2.939187
4 | 130 | 42.9816 | 1.39054 | 4 | 636 | 2.781081
4.5 | 121 | 40.23262 | 1.301605 | 4.5 | 750 | 2.603211 | Peso Muestra+molde (gr) | 277.75
5 | 113 | 37.78908 | 1.222552 | 5 | 872 | 2.445104 | Peso del Molde(gr) | 138.07
5.5 | 108 | 36.26187 | 1.173144 | 5.5 | 992 | 2.346287 | Peso Muestra (g) | 139.68
6 | 105 | 35.34554 | 1.143499 | 6 | 1112 | 2.286997 | Altura de la muestra(cm) | 2.04
6.5 | 103 | 34.73466 | 1.123735 | 6.5 | 1238 | 2.247471 | Volumen (cm3) | 63.0564
7 | 101 | 34.12377 | 1.103972 | 7 | 1356 | 2.207944 | Humedad (%) | 12.98875
7.5 | 99 | 33.51289 | 1.084209 | 7.5 | 1480 | 2.168417 | g (g/cm3) | 2.21516
8 | 98 | 33.20745 | 1.074327 | 8 | 1596 | 2.148654 | gd(g/cm3)= | 1.960514
8.5 | 97 | 32.902 | 1.064445 | 8.5 | 1722 | 2.128891
9 |  | 3.27409 | 0.1059233 | 9 |  | 0.2118466
9.5 |  | 3.27409 | 0.1059233 | 9.5 |  | 0.2118466
10 |  | 3.27409 | 0.1059233 | 10 |  | 0.2118466
10.5 |  |  | 0 | 10.5 |  | 0
11 |  |  | 0 | 11 |  | 0
11.5 |  |  | 0 | 11.5 |  | 0
12 |  |  | 0 | 12 |  | 0
12.5 |  |  | 0 | 12.5 |  | 0
13 | [5 empty] | 0

## Punto2
VELOCIDAD: 0,05 mm/min | 1 mm/min |  |  | s : | 1 | kg/cm2
AREA: | 30.91 | cm² |  | tmáx: | 1.924151 | kg/cm2
Tiempo (mm) | Lectura de carga | P (Kg) | t (Kg/cm²) | Def.Horizontal (mm) | Def.Vertical (10ˉ²mm) | t/s | HUMEDAD (%)
[7 empty] | Capsula No. | 44
0 | 0 | 0 | 0 | 0 | 0 | 0 | Peso capsula | 10.67
0.5 | 38 | 14.8809 | 0.4814268 | 0.5 | -40 | 0.4814268 | Capsula + sh | 56.04
1 | 65 | 23.12785 | 0.7482318 | 1 | -50 | 0.7482318 | Capsula +ss | 50.81
1.5 | 100 | 33.81833 | 1.09409 | 1.5 | -52 | 1.09409 | Agua | 5.23
2 | 136 | 44.81426 | 1.44983 | 2 | -48 | 1.44983 | ss | 40.14
2.5 | 168 | 54.58841 | 1.766044 | 2.5 | -38 | 1.766044 | W(%) | 13.0294
3 | 184 | 59.47549 | 1.924151 | 3 | 0 | 1.924151
3.5 | 178 | 57.64284 | 1.86486 | 3.5 | 100 | 1.86486
4 | 162 | 52.75576 | 1.706754 | 4 | 194 | 1.706754 | Peso Muestra+molde (gr) | 263.26
4.5 | 150 | 49.09045 | 1.588174 | 4.5 | 280 | 1.588174 | Peso del Molde(gr) | 135.17
5 | 140 | 46.03603 | 1.489357 | 5 | 382 | 1.489357 | Peso Muestra (g) | 128.09
5.5 | 131 | 43.28704 | 1.400422 | 5.5 | 476 | 1.400422 | Altura de la muestra(cm) | 1.97
6 | 123 | 40.84351 | 1.321369 | 6 | 572 | 1.321369 | Volumen (cm3) | 60.8927
6.5 | 115 | 38.39997 | 1.242315 | 6.5 | 670 | 1.242315 | Humedad (%) | 13.0294
7 | 110 | 36.87275 | 1.192907 | 7 | 780 | 1.192907 | g (g/cm3) | 2.103536
7.5 | 106 | 35.65098 | 1.15338 | 7.5 | 990 | 1.15338 | gd(g/cm3)= | 1.861052
8 | 103 | 34.73466 | 1.123735 | 8 | 1078 | 1.123735
8.5 | 101 | 34.12377 | 1.103972 | 8.5 | 1132 | 1.103972
9 |  | 3.27409 | 0.1059233 | 9 |  | 0.1059233
9.5 |  |  | 0 | 9.5 |  | 0
10 |  |  | 0 | 10 |  | 0
10.5 |  |  | 0 | 10.5 |  | 0
11 |  |  | 0 | 11 |  | 0
11.5 |  |  | 0 | 11.5 |  | 0
12 |  |  |  | 12 |  | 0
12.5 |  |  |  | 12.5 |  | 0
13 |  |  |  | 13

## Punto3
VELOCIDAD: 0,05 mm/min | 1 mm/min |  |  | s : | 2 | kg/cm2
AREA: | 30.91 | cm2 |  | tmáx: | 2.388589 | kg/cm2
Tiempo (min) | Lectura de carga | P (Kg) | t (Kg/cm²) | Def.Horizontal (mm ) | Def.Vertical ( 10ˉ² mm ) | t/s | HUMEDAD (%)
[7 empty] | Capsula No. | 10
0 | 0 | 0 | 0 | 0 | 0 | 0 | Peso capsula | 18.52
0.5 | 66 | 23.43329 | 0.7581135 | 0.5 | -50 | 0.3790568 | Capsula + sh | 60.58
1 | 130 | 42.9816 | 1.39054 | 1 | -76 | 0.6952702 | Capsula +ss | 55.73
1.5 | 190 | 61.30815 | 1.983441 | 1.5 | -90 | 0.9917203 | Agua | 4.85
2 | 210 | 67.41699 | 2.181074 | 2 | -100 | 1.090537 | ss | 37.21
2.5 | 215 | 68.94421 | 2.230482 | 2.5 | -106 | 1.115241 | W(%) | 13.03413
3 | 226 | 72.30407 | 2.339181 | 3 | -104 | 1.16959
3.5 | 230 | 73.52584 | 2.378707 | 3.5 | -84 | 1.189354
4 | 231 | 73.83129 | 2.388589 | 4 | -52 | 1.194294
4.5 | 220 | 70.47142 | 2.279891 | 4.5 | -14 | 1.139945 | Peso Muestra+molde (gr) | 276.44
5 | 210 | 67.41699 | 2.181074 | 5 | 20 | 1.090537 | Peso del Molde(gr) | 144.98
5.5 | 202 | 64.97346 | 2.102021 | 5.5 | 48 | 1.05101 | Peso Muestra (g) | 131.46
6 | 190 | 61.30815 | 1.983441 | 6 | 66 | 0.9917203 | Altura de la muestra(cm) | 1.97
6.5 | 180 | 58.25372 | 1.884624 | 6.5 | 92 | 0.9423119 | Volumen (cm3) | 60.8927
7 | 172 | 55.81018 | 1.80557 | 7 | 114 | 0.9027852 | Humedad (%) | 13.03413
7.5 | 165 | 53.67209 | 1.736399 | 7.5 | 136 | 0.8681994 | g (g/cm3) | 2.158879
8 | 160 | 52.14487 | 1.68699 | 8 | 172 | 0.8434952 | gd(g/cm3)= | 1.909936
8.5 | 158 | 51.53399 | 1.667227 | 8.5 | 202 | 0.8336136
9 |  | 3.27409 | 0.1059233 | 9 |  | 0.05296166
9.5 |  | 3.27409 | 0.1059233 | 9.5 |  | 0.05296166
10 |  | 3.27409 | 0.1059233 | 10 |  | 0.05296166
10.5 |  | 3.27409 | 0.1059233 | 10.5 |  | 0.05296166
11 |  |  | 0 | 11 |  | 0
11.5 |  |  | 0 | 11.5 |  | 0
12 |  |  | 0 | 12 |  | 0
12.5 |  |  | 0 | 12.5 |  | 0
13 |  |  | 0 | 13 |  | 0

## Envolvente de falla
Muestra No | Humedad (%) | Area (cm²) | Densidad Humeda (gr/cm³) | Densidad Seca (gr/cm³) | Esfuerzo Normal (Kg/cm²) | Esfuerzo Cortante Máx (Kg/cm²)
1 | 12.98875 | 30.91 | 2.21516 | 1.960514 | 0.5 | 1.647464
2 | 13.0294 | 30.91 | 2.103536 | 1.861052 | 1 | 1.924151
3 | 13.03413 | 30.91 | 2.158879 | 1.909936 | 2 | 2.388589
[7 empty] | f = | 26.10023 | °
[7 empty] | Cohesión= | 1.4152 | kg/cm2
[7 empty] | 0 | 1.4152
[7 empty] | 0.5 | 1.647464
[7 empty] | 1 | 1.924151
[7 empty] | 2 | 2.388589