## Punto1
VELOCIDAD: 1 mm/min |  |  |  | s : | 0.5 | kg/cm2
AREA: | 30.91 | cm2 |  | tmáx: | 1.726517 | kg/cm2
Tiempo min | Lectura de carga | P (Kg) | t (Kg/cm²) | Def.Horizontal (mm) | Def.Vertical (10ˉ² mm) | t/s | HUMEDAD (%)
[7 empty] | Capsula No. | 62
0 | 0 | 0 | 0 | 0 | 0 | 0 | Peso capsula | 21.12
0.5 | 45 | 17.019 | 0.5505984 | 0.5 | 40 | 1.101197 | Capsula + sh | 67.27
1 | 95 | 32.29112 | 1.044682 | 1 | 62 | 2.089364 | Capsula +ss | 61.92
1.5 | 141 | 46.34147 | 1.499239 | 1.5 | 100 | 2.998477 | Agua | 5.35
2 | 164 | 53.36664 | 1.726517 | 2 | 150 | 3.453034 | ss | 40.8
2.5 | 160 | 52.14487 | 1.68699 | 2.5 | 240 | 3.373981 | W(%) | 13.11275
3 | 100 | 33.81833 | 1.09409 | 3 | 390 | 2.188181
3.5 | 90 | 30.76391 | 0.9952736 | 3.5 | 482 | 1.990547
4 | 80 | 27.70948 | 0.8964569 | 4 | 580 | 1.792914
4.5 | 72 | 25.26594 | 0.8174035 | 4.5 | 676 | 1.634807 | Peso Muestra+molde (gr) | 265.12
5 | 64 | 22.8224 | 0.7383502 | 5 | 770 | 1.4767 | Peso del Molde(gr) | 138.06
5.5 | 59 | 21.29519 | 0.6889418 | 5.5 | 872 | 1.377884 | Peso Muestra (g) | 127.06
6 | 55 | 20.07342 | 0.6494151 | 6 | 980 | 1.29883 | Altura de la muestra(cm) | 2
6.5 | 53 | 19.46254 | 0.6296518 | 6.5 | 1086 | 1.259304 | Volumen (cm3) | 61.82
7 | 52 | 19.15709 | 0.6197701 | 7 | 1192 | 1.23954 | Humedad (%) | 13.11275
7.5 | 51 | 18.85165 | 0.6098885 | 7.5 | 1294 | 1.219777 | g (g/cm3) | 2.055322
8 | 50 | 18.54621 | 0.6000068 | 8 | 1386 | 1.200014 | gd(g/cm3)= | 1.817056
8.5 | 49 | 18.24077 | 0.5901251 | 8.5 | 1480 | 1.18025
9 |  | 3.27409 | 0.1059233 | 9 |  | 0.2118466
9.5 |  | 3.27409 | 0.1059233 | 9.5 |  | 0.2118466
10 |  | 3.27409 | 0.1059233 | 10 |  | 0.2118466
10.5 |  |  | 0 | 10.5 |  | 0
11 |  |  | 0 | 11 |  | 0
11.5 |  |  | 0 | 11.5 |  | 0
12 |  |  | 0 | 12 |  | 0
12.5 |  |  | 0 | 12.5 |  | 0
13 | [5 empty] | 0

## Punto2
VELOCIDAD: 0,05 mm/min | 1 mm/min |  |  | s : | 1 | kg/cm2
AREA: | 30.91 | cm² |  | tmáx: | 1.835215 | kg/cm2
Tiempo (mm) | Lectura de carga | P (Kg) | t (Kg/cm²) | Def.Horizontal (mm) | Def.Vertical (10ˉ²mm) | t/s | HUMEDAD (%)
[7 empty] | Capsula No. | 194
0 | 0 | 0 | 0 | 0 | 0 | 0 | Peso capsula | 6.38
0.5 | 43 | 16.40811 | 0.5308351 | 0.5 | -24 | 0.5308351 | Capsula + sh | 64.02
1 | 86 | 29.54214 | 0.9557469 | 1 | -40 | 0.9557469 | Capsula +ss | 57.39
1.5 | 129 | 42.67616 | 1.380659 | 1.5 | -44 | 1.380659 | Agua | 6.63
2 | 150 | 49.09045 | 1.588174 | 2 | -10 | 1.588174 | ss | 51.01
2.5 | 175 | 56.72651 | 1.835215 | 2.5 | 20 | 1.835215 | W(%) | 12.99745
3 | 140 | 46.03603 | 1.489357 | 3 | 50 | 1.489357
3.5 | 132 | 43.59249 | 1.410304 | 3.5 | 92 | 1.410304
4 | 125 | 41.45439 | 1.341132 | 4 | 134 | 1.341132 | Peso Muestra+molde (gr) | 268.54
4.5 | 120 | 39.92718 | 1.291724 | 4.5 | 172 | 1.291724 | Peso del Molde(gr) | 144.94
5 | 115 | 38.39997 | 1.242315 | 5 | 210 | 1.242315 | Peso Muestra (g) | 123.6
5.5 | 111 | 37.1782 | 1.202789 | 5.5 | 250 | 1.202789 | Altura de la muestra(cm) | 1.9
6 | 108 | 36.26187 | 1.173144 | 6 | 290 | 1.173144 | Volumen (cm3) | 58.729
6.5 | 105 | 35.34554 | 1.143499 | 6.5 | 320 | 1.143499 | Humedad (%) | 12.99745
7 | 106 | 35.65098 | 1.15338 | 7 | 360 | 1.15338 | g (g/cm3) | 2.104582
7.5 | 101 | 34.12377 | 1.103972 | 7.5 | 402 | 1.103972 | gd(g/cm3)= | 1.862504
8 | 99 | 33.51289 | 1.084209 | 8 | 464 | 1.084209
8.5 | 98 | 33.20745 | 1.074327 | 8.5 | 524 | 1.074327
9 |  | 3.27409 | 0.1059233 | 9 |  | 0.1059233
9.5 |  |  | 0 | 9.5 |  | 0
10 |  |  | 0 | 10 |  | 0
10.5 |  |  | 0 | 10.5 |  | 0
11 |  |  | 0 | 11 |  | 0
11.5 |  |  | 0 | 11.5 |  | 0
12 |  |  |  | 12 |  | 0
12.5 |  |  |  | 12.5 |  | 0
13 |  |  |  | 13

## Punto3
VELOCIDAD: 0,05 mm/min | 1 mm/min |  |  | s : | 2 | kg/cm2
AREA: | 30.91 | cm2 |  | tmáx: | 2.457761 | kg/cm2
Tiempo (min) | Lectura de carga | P (Kg) | t (Kg/cm²) | Def.Horizontal (mm ) | Def.Vertical ( 10ˉ² mm ) | t/s | HUMEDAD (%)
[7 empty] | Capsula No. | 177
0 | 0 | 0 | 0 | 0 | 0 | 0 | Peso capsula | 6.75
0.5 | 56 | 20.37886 | 0.6592968 | 0.5 | -38 | 0.3296484 | Capsula + sh | 67.16
1 | 82 | 28.32037 | 0.9162202 | 1 | -64 | 0.4581101 | Capsula +ss | 60.25
1.5 | 125 | 41.45439 | 1.341132 | 1.5 | -84 | 0.670566 | Agua | 6.91
2 | 160 | 52.14487 | 1.68699 | 2 | -104 | 0.8434952 | ss | 53.5
2.5 | 200 | 64.36257 | 2.082257 | 2.5 | -120 | 1.041129 | W(%) | 12.91589
3 | 211 | 67.72244 | 2.190956 | 3 | -130 | 1.095478
3.5 | 220 | 70.47142 | 2.279891 | 3.5 | -124 | 1.139945
4 | 229 | 73.2204 | 2.368826 | 4 | -112 | 1.184413
4.5 | 238 | 75.96938 | 2.457761 | 4.5 | -90 | 1.22888 | Peso Muestra+molde (gr) | 283.38
5 | 230 | 73.52584 | 2.378707 | 5 | -36 | 1.189354 | Peso del Molde(gr) | 152.46
5.5 | 215 | 68.94421 | 2.230482 | 5.5 | 10 | 1.115241 | Peso Muestra (g) | 130.92
6 | 202 | 64.97346 | 2.102021 | 6 | 50 | 1.05101 | Altura de la muestra(cm) | 1.99
6.5 | 195 | 62.83536 | 2.032849 | 6.5 | 88 | 1.016424 | Volumen (cm3) | 61.5109
7 | 190 | 61.30815 | 1.983441 | 7 | 130 | 0.9917203 | Humedad (%) | 12.91589
7.5 | 185 | 59.78093 | 1.934032 | 7.5 | 170 | 0.9670161 | g (g/cm3) | 2.128403
8 | 180 | 58.25372 | 1.884624 | 8 | 220 | 0.9423119 | gd(g/cm3)= | 1.884946
8.5 | 178 | 57.64284 | 1.86486 | 8.5 | 250 | 0.9324302
9 |  | 3.27409 | 0.1059233 | 9 |  | 0.05296166
9.5 |  | 3.27409 | 0.1059233 | 9.5 |  | 0.05296166
10 |  | 3.27409 | 0.1059233 | 10 |  | 0.05296166
10.5 |  | 3.27409 | 0.1059233 | 10.5 |  | 0.05296166
11 |  |  | 0 | 11 |  | 0
11.5 |  |  | 0 | 11.5 |  | 0
12 |  |  | 0 | 12 |  | 0
12.5 |  |  | 0 | 12.5 |  | 0
13 |  |  | 0 | 13 |  | 0

## Envolvente de falla
Muestra No | Humedad (%) | Area (cm²) | Densidad Humeda (gr/cm³) | Densidad Seca (gr/cm³) | Esfuerzo Normal (Kg/cm²) | Esfuerzo Cortante Máx (Kg/cm²)
1 | 13.11275 | 30.91 | 2.055322 | 1.817056 | 0.5 | 1.726517
2 | 12.99745 | 30.91 | 2.104582 | 1.862504 | 1 | 1.835215
3 | 12.91589 | 30.91 | 2.128403 | 1.884946 | 2 | 2.457761
[7 empty] | f = | 26.87589 | °
[7 empty] | Cohesión= | 1.4153 | kg/cm2
[7 empty] | 0 | 1.4153
[7 empty] | 0.5 | 1.726517
[7 empty] | 1 | 1.835215
[7 empty] | 2 | 2.457761