## Punto1
VELOCIDAD: 1 mm/min |  |  |  | s : | 0.5 | kg/cm2
AREA: | 30.91 | cm2 |  | tmáx: | 1.756162 | kg/cm2
Tiempo min | Lectura de carga | P (Kg) | t (Kg/cm²) | Def.Horizontal (mm) | Def.Vertical (10ˉ² mm) | t/s | HUMEDAD (%)
[7 empty] | Capsula No. | 50
0 | 0 | 0 | 0 | 0 | 0 | 0 | Peso capsula | 6.89
0.5 | 25 | 10.91015 | 0.3529651 | 0.5 | -20 | 0.7059301 | Capsula + sh | 63.12
1 | 68 | 24.04417 | 0.7778768 | 1 | 10 | 1.555754 | Capsula +ss | 56.58
1.5 | 101 | 34.12377 | 1.103972 | 1.5 | 50 | 2.207944 | Agua | 6.54
2 | 120 | 39.92718 | 1.291724 | 2 | 50 | 2.583447 | ss | 49.69
2.5 | 146 | 47.86868 | 1.548647 | 2.5 | 70 | 3.097294 | W(%) | 13.1616
3 | 167 | 54.28297 | 1.756162 | 3 | 130 | 3.512324
3.5 | 130 | 42.9816 | 1.39054 | 3.5 | 22 | 2.781081
4 | 126 | 41.75983 | 1.351014 | 4 | 340 | 2.702027
4.5 | 115 | 38.39997 | 1.242315 | 4.5 | 422 | 2.484631 | Peso Muestra+molde (gr) | 254.68
5 | 103 | 34.73466 | 1.123735 | 5 | 512 | 2.247471 | Peso del Molde(gr) | 131.75
5.5 | 95 | 32.29112 | 1.044682 | 5.5 | 624 | 2.089364 | Peso Muestra (g) | 122.93
6 | 91 | 31.06935 | 1.005155 | 6 | 730 | 2.01031 | Altura de la muestra(cm) | 1.9
6.5 | 88 | 30.15302 | 0.9755102 | 6.5 | 816 | 1.95102 | Volumen (cm3) | 58.729
7 | 85 | 29.23669 | 0.9458652 | 7 | 920 | 1.89173 | Humedad (%) | 13.1616
7.5 | 83 | 28.62581 | 0.9261019 | 7.5 | 1026 | 1.852204 | g (g/cm3) | 2.093174
8 | 81 | 28.01492 | 0.9063385 | 8 | 1134 | 1.812677 | gd(g/cm3)= | 1.849721
8.5 | 79 | 27.40404 | 0.8865752 | 8.5 | 1240 | 1.77315
9 |  | 3.27409 | 0.1059233 | 9 |  | 0.2118466
9.5 |  | 3.27409 | 0.1059233 | 9.5 |  | 0.2118466
10 |  | 3.27409 | 0.1059233 | 10 |  | 0.2118466
10.5 |  |  | 0 | 10.5 |  | 0
11 |  |  | 0 | 11 |  | 0
11.5 |  |  | 0 | 11.5 |  | 0
12 |  |  | 0 | 12 |  | 0
12.5 |  |  | 0 | 12.5 |  | 0
13 | [5 empty] | 0

## Punto2
VELOCIDAD: 0,05 mm/min | 1 mm/min |  |  | s : | 1 | kg/cm2
AREA: | 30.91 | cm² |  | tmáx: | 2.279891 | kg/cm2
Tiempo (mm) | Lectura de carga | P (Kg) | t (Kg/cm²) | Def.Horizontal (mm) | Def.Vertical (10ˉ²mm) | t/s | HUMEDAD (%)
[7 empty] | Capsula No. | 163
0 | 0 | 0 | 0 | 0 | 0 | 0 | Peso capsula | 7
0.5 | 52 | 19.15709 | 0.6197701 | 0.5 | -20 | 0.6197701 | Capsula + sh | 71.13
1 | 90 | 30.76391 | 0.9952736 | 1 | -24 | 0.9952736 | Capsula +ss | 63.8
1.5 | 130 | 42.9816 | 1.39054 | 1.5 | -28 | 1.39054 | Agua | 7.33
2 | 175 | 56.72651 | 1.835215 | 2 | -18 | 1.835215 | ss | 56.8
2.5 | 214 | 68.63876 | 2.220601 | 2.5 | 6 | 2.220601 | W(%) | 12.90493
3 | 216 | 69.24965 | 2.240364 | 3 | 46 | 2.240364
3.5 | 220 | 70.47142 | 2.279891 | 3.5 | 110 | 2.279891
4 | 185 | 59.78093 | 1.934032 | 4 | 210 | 1.934032 | Peso Muestra+molde (gr) | 271.08
4.5 | 138 | 45.42514 | 1.469594 | 4.5 | 306 | 1.469594 | Peso del Molde(gr) | 138.83
5 | 130 | 42.9816 | 1.39054 | 5 | 400 | 1.39054 | Peso Muestra (g) | 132.25
5.5 | 122 | 40.53806 | 1.311487 | 5.5 | 488 | 1.311487 | Altura de la muestra(cm) | 2
6 | 115 | 38.39997 | 1.242315 | 6 | 572 | 1.242315 | Volumen (cm3) | 61.82
6.5 | 109 | 36.56731 | 1.183025 | 6.5 | 660 | 1.183025 | Humedad (%) | 12.90493
7 | 105 | 35.34554 | 1.143499 | 7 | 752 | 1.143499 | g (g/cm3) | 2.139275
7.5 | 103 | 34.73466 | 1.123735 | 7.5 | 844 | 1.123735 | gd(g/cm3)= | 1.894758
8 | 101 | 34.12377 | 1.103972 | 8 | 936 | 1.103972
8.5 | 99 | 33.51289 | 1.084209 | 8.5 | 1024 | 1.084209
9 |  | 3.27409 | 0.1059233 | 9 |  | 0.1059233
9.5 |  |  | 0 | 9.5 |  | 0
10 |  |  | 0 | 10 |  | 0
10.5 |  |  | 0 | 10.5 |  | 0
11 |  |  | 0 | 11 |  | 0
11.5 |  |  | 0 | 11.5 |  | 0
12 |  |  |  | 12 |  | 0
12.5 |  |  |  | 12.5 |  | 0
13 |  |  |  | 13

## Punto3
VELOCIDAD: 0,05 mm/min | 1 mm/min |  |  | s : | 2 | kg/cm2
AREA: | 30.91 | cm2 |  | tmáx: | 2.586222 | kg/cm2
Tiempo (min) | Lectura de carga | P (Kg) | t (Kg/cm²) | Def.Horizontal (mm ) | Def.Vertical ( 10ˉ² mm ) | t/s | HUMEDAD (%)
[7 empty] | Capsula No. | 47
0 | 0 | 0 | 0 | 0 | 0 | 0 | Peso capsula | 6.83
0.5 | 70 | 24.65506 | 0.7976402 | 0.5 | -6 | 0.3988201 | Capsula + sh | 77.96
1 | 140 | 46.03603 | 1.489357 | 1 | -12 | 0.7446785 | Capsula +ss | 69.72
1.5 | 166 | 53.97753 | 1.74628 | 1.5 | -14 | 0.8731402 | Agua | 8.24
2 | 189 | 61.0027 | 1.973559 | 2 | -2 | 0.9867794 | ss | 62.89
2.5 | 210 | 67.41699 | 2.181074 | 2.5 | 20 | 1.090537 | W(%) | 13.10224
3 | 232 | 74.13673 | 2.398471 | 3 | 60 | 1.199235
3.5 | 245 | 78.10748 | 2.526932 | 3.5 | 118 | 1.263466
4 | 250 | 79.63469 | 2.576341 | 4 | 172 | 1.28817
4.5 | 251 | 79.94013 | 2.586222 | 4.5 | 242 | 1.293111 | Peso Muestra+molde (gr) | 292.14
5 | 234 | 74.74761 | 2.418234 | 5 | 320 | 1.209117 | Peso del Molde(gr) | 151.22
5.5 | 225 | 71.99863 | 2.329299 | 5.5 | 430 | 1.164649 | Peso Muestra (g) | 140.92
6 | 220 | 70.47142 | 2.279891 | 6 | 500 | 1.139945 | Altura de la muestra(cm) | 2.04
6.5 | 216 | 69.24965 | 2.240364 | 6.5 | 582 | 1.120182 | Volumen (cm3) | 63.0564
7 | 214 | 68.63876 | 2.220601 | 7 | 660 | 1.1103 | Humedad (%) | 13.10224
7.5 | 212 | 68.02788 | 2.200837 | 7.5 | 744 | 1.100419 | g (g/cm3) | 2.234825
8 | 208 | 66.80611 | 2.161311 | 8 | 840 | 1.080655 | gd(g/cm3)= | 1.975933
8.5 | 206 | 66.19523 | 2.141547 | 8.5 | 930 | 1.070774
9 |  | 3.27409 | 0.1059233 | 9 |  | 0.05296166
9.5 |  | 3.27409 | 0.1059233 | 9.5 |  | 0.05296166
10 |  | 3.27409 | 0.1059233 | 10 |  | 0.05296166
10.5 |  | 3.27409 | 0.1059233 | 10.5 |  | 0.05296166
11 |  |  | 0 | 11 |  | 0
11.5 |  |  | 0 | 11.5 |  | 0
12 |  |  | 0 | 12 |  | 0
12.5 |  |  | 0 | 12.5 |  | 0
13 |  |  | 0 | 13 |  | 0

## Envolvente de falla
Muestra No | Humedad (%) | Area (cm²) | Densidad Humeda (gr/cm³) | Densidad Seca (gr/cm³) | Esfuerzo Normal (Kg/cm²) | Esfuerzo Cortante Máx (Kg/cm²)
1 | 13.1616 | 30.91 | 2.093174 | 1.849721 | 0.5 | 1.756162
2 | 12.90493 | 30.91 | 2.139275 | 1.894758 | 1 | 2.279891
3 | 13.10224 | 30.91 | 2.234825 | 1.975933 | 2 | 2.586222
[7 empty] | f = | 26.87589 | °
[7 empty] | Cohesión= | 1.603 | kg/cm2
[7 empty] | 0 | 1.603
[7 empty] | 0.5 | 1.756162
[7 empty] | 1 | 2.279891
[7 empty] | 2 | 2.586222