## SINFIBRA
RESUMEN SIN FIBRA
ENSAYO | ANGULO DE FRICCION F | COHESION Kg/cm2 | g (g/cm3) | gd (g/cm3) | ω (%)
| MAX | MAX
1 | 40 | 1.0051 | 2.2 | 1.946667 | 13.07333
2 | 32.8 | 1.5586 | 2.213333 | 1.936667 | 12.88333
3 | 34.8 | 1.3807 | 2.21 | 1.953333 | 13.14667
4 | 29 | 1.4647 | 2.21 | 1.956667 | 13.01333
5 | 34.2 | 1.0545 | 2.193333 | 1.943333 | 12.94667
6 | 34.5 | 0.8174 | 2.203333 | 1.946667 | 13.09667
7 | 35.6 | 0.758 | 2.173333 | 1.926667 | 12.87333
8 | 28.6 | 1.0595 | 2.203333 | 1.95 | 13.02333
9 | 30.8 | 1.178 | 2.22 | 1.966667 | 12.94
10 | 28.1 | 1.4103 | 2.223333 | 1.963333 | 13.2
11 | 32.6 | 0.8421 | 2.21 | 1.956667 | 12.85333
12 | 30.1 | 1.4399 | 2.2 | 1.946667 | 13.12333
13 | 30 | 1.3955 | 2.196667 | 1.943333 | 12.97
14 | 28.6 | 1.1288 | 2.18 | 1.926667 | 13.13
15 | 28.2 | 1.598 | 2.19 | 1.94 | 13.01
16 | 31.2 | 0.8718 | 2.22 | 1.963333 | 12.99667
17 | 34.2 | 0.9557 | 2.21 | 1.96 | 12.95333
18 | 30.5 | 1.5487 | 2.196667 | 1.946667 | 12.97
19 | 34.8 | 1.1237 | 2.216667 | 1.963333 | 12.99333
20 | 32.7 | 1.3065 | 2.21 | 1.953333 | 13.13667
21 | 35.6 | 1.2325 | 2.193333 | 1.94 | 12.95333
22 | 30.4 | 1.3529 | 2.243333 | 1.98 | 13.10333
23 | 33.7 | 1.2275 | 2.21 | 1.953333 | 13.02333
24 | 33.3 | 1.3065 | 2.213333 | 1.96 | 12.91
25 | 33.1 | 0.931 | 2.196667 | 1.943333 | 13.03333
26 | 37.7 | 1.2225 | 2.19 | 1.936667 | 12.84667
27 | 28.9 | 1.3756 | 2.206667 | 1.956667 | 12.82333
28 | 29.8 | 1.2225 | 2.22 | 1.96 | 13.08667
29 | 28.3 | 1.3609 | 2.223333 | 1.97 | 12.94333
30 | 24.9 | 1.1781 | 2.196667 | 1.936667 | 12.94
PROMEDIO | 31.9 | 1.21025 | 2.205778 | 1.950889 | 12.99989
DESVIACIÓN | 3.300052 | 0.2314956 | 0.01427516 | 0.01253144 | 0.09846128
ERROR(%) | 10.34499 | 19.12791 | 0.6471715 | 0.6423452 | 0.7574009

## 50%1CM
RESUMEN SIN FIBRA
ENSAYO | ANGULO DE FRICCION F | COHESION Kg/cm2 | g (g/cm3) | gd (g/cm3) | ω (%)
| MAX | MAX
1 | 26.5 | 2.0131 | 2.206667 | 1.953333 | 12.92333
2 | 27.8 | 1.6227 | 2.23 | 1.98 | 12.73667
3 | 30.7 | 1.7067 | 2.21 | 1.956667 | 12.95
4 | 30.8 | 1.7463 | 2.226667 | 1.966667 | 13.04667
5 | 28.4 | 2.1367 | 2.213333 | 1.96 | 13.03
6 | 29.3 | 1.8205 | 2.226667 | 1.963333 | 13.17
7 | 27.3 | 1.8598 | 2.213333 | 1.963333 | 12.99333
8 | 28 | 1.9885 | 2.183333 | 1.93 | 12.96667
9 | 28.5 | 1.9241 | 2.17 | 1.946667 | 13.08333
10 | 28.6 | 1.9489 | 2.213333 | 1.953333 | 13.06
11 | 29.7 | 1.7857 | 2.24 | 1.976667 | 13.08667
12 | 26.9 | 2.0378 | 2.196667 | 1.946667 | 12.99667
13 | 27.8 | 1.6228 | 2.193333 | 1.943333 | 12.93667
14 | 27.3 | 2.2355 | 2.18 | 1.93 | 12.96333
15 | 31.4 | 1.3608 | 2.226667 | 1.97 | 13.02667
16 | 21.8 | 1.9638 | 2.196667 | 1.946667 | 12.94667
17 | 30.2 | 1.8896 | 2.19 | 1.936667 | 12.80667
18 | 27.3 | 1.5191 | 2.21 | 1.953333 | 13.00667
19 | 30.1 | 1.5537 | 2.216667 | 1.96 | 12.93667
20 | 30.1 | 1.5537 | 2.2 | 1.95 | 12.78667
21 | 27.6 | 1.608 | 2.223333 | 1.966667 | 12.86333
22 | 31.6 | 1.3658 | 2.206667 | 1.96 | 12.69
23 | 28.8 | 1.7612 | 2.21 | 1.953333 | 13.04333
24 | 31.6 | 1.9489 | 2.183333 | 1.936667 | 12.86333
25 | 26.4 | 1.3707 | 2.226667 | 1.973333 | 12.86667
26 | 30.7 | 2.1316 | 2.183333 | 1.933333 | 12.98
27 | 24.8 | 1.7117 | 2.21 | 1.956667 | 13.07667
28 | 33.6 | 1.7264 | 2.2 | 1.95 | 13.04
29 | 28.5 | 1.9637 | 2.196667 | 1.946667 | 12.95667
30 | 29.8 | 1.5189 | 2.203333 | 1.95 | 12.96333
PROMEDIO | 28.73 | 1.77989 | 2.206222 | 1.953778 | 12.95989
DESVIACIÓN | 2.310568 | 0.237438 | 0.01696815 | 0.01312286 | 0.1083929
ERROR(%) | 8.042353 | 13.34004 | 0.7691045 | 0.6716659 | 0.8363724

## 75%1CM
RESUMEN SIN FIBRA
ENSAYO | ANGULO DE FRICCION F | COHESION Kg/cm2 | g (g/cm3) | gd (g/cm3) | ω (%)
| MAX | MAX
1 | 23.5 | 1.7068 | 2.213333 | 1.96 | 12.92
2 | 29.9 | 1.9541 | 2.223333 | 1.97 | 12.94
3 | 30.4 | 2.4035 | 2.21 | 1.956667 | 13.01
4 | 33.6 | 1.2226 | 2.196667 | 1.946667 | 12.84
5 | 27.4 | 1.8995 | 2.203333 | 1.946667 | 13.14333
6 | 25.2 | 1.3658 | 2.19 | 1.94 | 13.01667
7 | 25.3 | 1.8797 | 2.19 | 1.943333 | 12.88
8 | 24.7 | 1.7561 | 2.206667 | 1.946667 | 13.29333
9 | 30.8 | 1.5586 | 2.22 | 1.963333 | 12.97333
10 | 28.5 | 1.2424 | 2.186667 | 1.933333 | 12.99667
11 | 25.9 | 1.2719 | 2.203333 | 1.95 | 12.91667
12 | 30.9 | 1.776 | 2.213333 | 1.963333 | 12.89
13 | 28.4 | 1.978 | 2.2 | 1.95 | 12.95333
14 | 26.6 | 1.2571 | 2.213333 | 1.96 | 12.76
15 | 28.2 | 1.4103 | 2.196667 | 1.946667 | 12.85
16 | 27.7 | 1.6673 | 2.21 | 1.956667 | 13.10333
17 | 23.9 | 1.8747 | 2.21 | 1.963333 | 12.82333
18 | 27.6 | 1.7859 | 2.206667 | 1.95 | 13.12333
19 | 24 | 2.0576 | 2.223333 | 1.97 | 12.89
20 | 25.2 | 1.7857 | 2.183333 | 1.933333 | 12.89667
21 | 26.7 | 1.4251 | 2.22 | 1.966667 | 12.94333
22 | 27.5 | 1.8203 | 2.19 | 1.94 | 12.80667
23 | 23.6 | 1.7907 | 2.21 | 1.96 | 12.69
24 | 26.3 | 1.6277 | 2.193333 | 1.946667 | 12.78667
25 | 24.6 | 1.7711 | 2.206667 | 1.956667 | 13.02667
26 | 27.6 | 1.5289 | 2.186667 | 1.946667 | 12.67333
27 | 27.3 | 1.6624 | 2.196667 | 1.946667 | 12.76
28 | 25.1 | 1.9736 | 2.2 | 1.95 | 12.76333
29 | 26.7 | 1.2521 | 2.206667 | 1.953333 | 12.84333
30 | 28.2 | 1.4695 | 2.213333 | 1.956667 | 12.96333
PROMEDIO | 27.04333 | 1.6725 | 2.204111 | 1.952444 | 12.91589
DESVIACIÓN | 2.424115 | 0.2858452 | 0.01130162 | 0.009823474 | 0.1384359
ERROR(%) | 8.963817 | 17.0909 | 0.512752 | 0.5031372 | 1.071827

## 50%2CM
RESUMEN 50% 2 CM
ENSAYO | ANGULO DE FRICCION F | COHESION Kg/cm2 | g (g/cm3) | gd (g/cm3) | ω (%)
| MAX | MAX
1 | 38.9 | 1.5387 | 2.226667 | 1.966667 | 13.09667
2 | 35.2 | 1.1583 | 2.21 | 1.956667 | 12.85667
3 | 38 | 1.2078 | 2.223333 | 1.97 | 12.87667
4 | 35.2 | 1.0841 | 2.203333 | 1.956667 | 12.89667
5 | 35.8 | 1.3313 | 2.21 | 1.956667 | 12.89
6 | 30.3 | 1.4301 | 2.216667 | 1.96 | 12.87667
7 | 38.8 | 1.4647 | 2.213333 | 1.953333 | 13.1
8 | 38.1 | 1.4251 | 2.213333 | 1.956667 | 13.1
9 | 31.4 | 1.5537 | 2.216667 | 1.96 | 12.94333
10 | 42.9 | 1.3115 | 2.21 | 1.96 | 12.94333
11 | 36.9 | 1.5881 | 2.22 | 1.966667 | 12.90667
12 | 39.1 | 1.3511 | 2.216667 | 1.96 | 13.07667
13 | 38.3 | 1.5191 | 2.206667 | 1.956667 | 12.82333
14 | 37.5 | 1.272 | 2.216667 | 1.96 | 13.02667
15 | 39.6 | 1.1879 | 2.21 | 1.956667 | 12.96
16 | 40.3 | 0.7679 | 2.23 | 1.973333 | 12.99
17 | 38.7 | 1.0348 | 2.216667 | 1.966667 | 12.94
18 | 40.9 | 0.9015 | 2.2 | 1.943333 | 12.94
19 | 39.3 | 1.1978 | 2.226667 | 1.966667 | 13.03667
20 | 40.3 | 1.0447 | 2.206667 | 1.946667 | 13.01
21 | 38.7 | 1.3609 | 2.206667 | 1.95 | 13.11333
22 | 36.6 | 1.7463 | 2.213333 | 1.953333 | 13.07333
23 | 39.1 | 1.1535 | 2.2 | 1.943333 | 13.05
24 | 38.5 | 1.3757 | 2.196667 | 1.946667 | 12.82333
25 | 38.3 | 1.2671 | 2.183333 | 1.933333 | 12.87
26 | 40.7 | 1.2473 | 2.206667 | 1.953333 | 12.93
27 | 40.9 | 1.4745 | 2.213333 | 1.953333 | 12.91333
28 | 42.8 | 1.2127 | 2.226667 | 1.966667 | 13.14
29 | 41.6 | 1.0891 | 2.213333 | 1.956667 | 13.02
30 | 36.1 | 1.2027 | 2.22 | 1.963333 | 13.02
PROMEDIO | 38.29333 | 1.283333 | 2.212444 | 1.957111 | 12.97478
DESVIACIÓN | 2.828785 | 0.2125244 | 0.009978265 | 0.008785801 | 0.09264807
ERROR(%) | 7.387147 | 16.56034 | 0.4510064 | 0.4489168 | 0.7140629

## 25%3CM
RESUMEN 25% 3 CM
ENSAYO | ANGULO DE FRICCION F | COHESION Kg/cm2 | g (g/cm3) | gd (g/cm3) | ω (%)
| MAX | MAX
1 | 27 | 1.2373 | 2.206667 | 1.953333 | 13.03
2 | 26.4 | 1.8154 | 2.206667 | 1.956667 | 13.02
3 | 31.3 | 1.7076 | 2.22 | 1.963333 | 13.02333
4 | 26.9 | 1.5337 | 2.196667 | 1.943333 | 13.00333
5 | 20.7 | 1.6327 | 2.21 | 1.953333 | 12.91
6 | 29.5 | 1.4547 | 2.196667 | 1.946667 | 12.77
7 | 28.1 | 1.4054 | 2.21 | 1.956667 | 13.10333
8 | 31.6 | 1.7907 | 2.203333 | 1.946667 | 13.07333
9 | 23.6 | 2.0229 | 2.233333 | 1.98 | 12.94333
10 | 24.6 | 1.2967 | 2.206667 | 1.956667 | 13.01333
11 | 30.2 | 1.1731 | 2.186667 | 1.933333 | 12.95333
12 | 31.9 | 1.1189 | 2.19 | 1.936667 | 12.92667
13 | 29.1 | 1.8351 | 2.2 | 1.946667 | 12.93667
14 | 27.7 | 1.1337 | 2.203333 | 1.953333 | 12.70333
15 | 31.5 | 1.4103 | 2.23 | 1.976667 | 12.74667
16 | 27.8 | 1.2473 | 2.203333 | 1.95 | 12.97
17 | 26.2 | 1.3411 | 2.206667 | 1.956667 | 12.89667
18 | 23.1 | 1.7561 | 2.193333 | 1.94 | 12.88667
19 | 29.1 | 1.0051 | 2.203333 | 1.95 | 13.13333
20 | 26.1 | 1.6821 | 2.216667 | 1.963333 | 12.94
21 | 26.1 | 1.7116 | 2.223333 | 1.966667 | 12.96
22 | 25.2 | 1.0594 | 2.2 | 1.946667 | 12.95333
23 | 22.5 | 1.2078 | 2.203333 | 1.946667 | 12.94333
24 | 26.1 | 1.7612 | 2.203333 | 1.95 | 12.81667
25 | 24.8 | 1.9341 | 2.203333 | 1.95 | 13.06333
26 | 27.6 | 1.5189 | 2.216667 | 1.963333 | 12.88667
27 | 28.6 | 1.7315 | 2.213333 | 1.96 | 13.09
28 | 27.8 | 1.44 | 2.16 | 1.91 | 12.92667
29 | 31 | 1.6227 | 2.203333 | 1.95 | 12.81
30 | 27.3 | 1.2177 | 2.186667 | 1.94 | 12.97
PROMEDIO | 27.31333 | 1.493493 | 2.204556 | 1.951556 | 12.94678
DESVIACIÓN | 2.829979 | 0.2823527 | 0.01396447 | 0.01315202 | 0.1041899
ERROR(%) | 10.36116 | 18.90552 | 0.6334369 | 0.6739252 | 0.8047557